## Sheet1
formula | formula_from_cif | cif | conductivity(ms/cm) | temperature | doi | is_RT | Total_or_Bulk | is_useful | is_high_quality | remark | is_duplicate | rep_row_index | 情况
Li1.3Al0.3Ti1.7(PO4)3 | Li1.2Al0.3Ti1.7(PO4)3 | # CIF generated from ICSD entry # Prepared by @AriakeStudio data_Li1.3Al0.3Ti1.7P3O12 _symmetry_space_group_name_H-M R-3c _cell_length_a 8.4948 _cell_length_b 8.4948 _cell_length_c 20.8144 _cell_angle_alpha 90 _cell_angle_beta 90 _cell_angle_gamma 120 _chemical_formula_structural Li1.3Al0.3Ti1.7P3O12 _cell_formula_units_Z 6 loop_ _atom_site_label _atom_site_type_symbol _atom_site_symmetry_multiplicity _atom_site_Wyckoff_label _atom_site_fract_x _atom_site_fract_y _atom_site_fract_z _atom_site_occupancy Li1 Li 6 b 0.00000 0.00000 0.00000 1.00000 Li2 Li 18 e 0.55000 0.00000 0.25000 0.06700 Ti1 Ti 12 c 0.00000 0.00000 0.14128 0.85000 Al1 Al 12 c 0.00000 0.00000 0.14128 0.15000 P1 P 18 e 0.28715 0.00000 0.25000 1.00000 O1 O 36 f 0.17683 0.98516 0.19141 1.00000 O2 O 36 f 0.19006 0.16224 0.08272 1.00000 | 0.335 | 298 | https://doi.org/10.1021/acsenergylett.6b00481 | Y | T | Y |  | XRD，total | FALSE | 0 |  | yes
Li3Al0.3Ti1.7(PO4)3 | Li3Al0.3Ti1.7(PO4)3 | # CIF generated from ICSD entry # Prepared by @AriakeStudio data_Li3Al0.3Ti1.7P3O12 _symmetry_space_group_name_H-M R-3 _cell_length_a 8.3476 _cell_length_b 8.3476 _cell_length_c 22.6980 _cell_angle_alpha 90 _cell_angle_beta 90 _cell_angle_gamma 120 _chemical_formula_structural Li3Al0.3Ti1.7P3O12 _cell_formula_units_Z 6 loop_ _atom_site_label _atom_site_type_symbol _atom_site_symmetry_multiplicity _atom_site_Wyckoff_label _atom_site_fract_x _atom_site_fract_y _atom_site_fract_z _atom_site_occupancy Li1 Li 18 f 0.03000 0.31900 0.04500 0.72000 Li2 Li 18 f 0.05500 0.37300 0.11700 0.34000 Ti1 Ti 6 c 0.00000 0.00000 0.14788 0.85000 Ti2 Ti 6 c 0.00000 0.00000 0.34718 0.85000 Al1 Al 6 c 0.00000 0.00000 0.14788 0.15000 Al2 Al 6 c 0.00000 0.00000 0.34718 0.15000 P1 P 18 e 0.28758 -0.00164 0.24759 1.00000 O1 O 18 f 0.15663 0.21081 0.08501 1.00000 O2 O 18 f 0.13541 0.22976 0.40083 1.00000 O3 O 18 f 0.18991 0.98416 0.19406 1.00000 O4 O 18 f 0.90101 0.14224 0.30006 1.00000 | 0.548 | 298 | https://doi.org/10.1021/acsenergylett.6b00481 | Y | T | Y |  | XRD，total | FALSE | 1 |  | yes
Li6.1Ga0.3La3Zr2O12 | Li5.1Ga0.3La3Zr2O12 | # CIF generated from ICSD entry # Prepared by @AriakeStudio data_Li6.10Ga0.30La3Zr2O12 _symmetry_space_group_name_H-M Ia-3d _cell_length_a 12.9746 _cell_length_b 12.9746 _cell_length_c 12.9746 _cell_angle_alpha 90 _cell_angle_beta 90 _cell_angle_gamma 90 _chemical_formula_structural Li6.10Ga0.30La3Zr2O12 _cell_formula_units_Z 8 loop_ _atom_site_label _atom_site_type_symbol _atom_site_symmetry_multiplicity _atom_site_Wyckoff_label _atom_site_fract_x _atom_site_fract_y _atom_site_fract_z _atom_site_occupancy Li1 Li 24 d 0.375 0 0.25 0.34 Li2 Li 96 h 0.100 0.191 0.421 0.33 Ga1 Ga 24 d 0.375 0 0.25 0.10 La1 La 24 c 0.125 0 0.25 1 Zr1 Zr 16 a 0 0 0 1 O1 O 96 h 0.1004 0.1954 0.2816 1 | 1.12 | 298 | doi.org/10.1021/acsami.6b13902 | Y | T | Y |  | XRD,total | FALSE | 2 |  | yes
Li6.4Ga0.2La3Zr2O12 | Li6.4Ga0.2La3Zr2O12 | # CIF generated from ICSD entry # Prepared by @AriakeStudio data_Li6.40Ga0.20La3Zr2O12 _symmetry_space_group_name_H-M Ia-3d _cell_length_a 12.9733 _cell_length_b 12.9733 _cell_length_c 12.9733 _cell_angle_alpha 90 _cell_angle_beta 90 _cell_angle_gamma 90 _chemical_formula_structural Li6.40Ga0.20La3Zr2O12 _cell_formula_units_Z 8 loop_ _atom_site_label _atom_site_type_symbol _atom_site_symmetry_multiplicity _atom_site_Wyckoff_label _atom_site_fract_x _atom_site_fract_y _atom_site_fract_z _atom_site_occupancy Li1 Li 24 d 0.375 0 0.25 0.55 Li2 Li 96 h 0.101 0.191 0.422 0.395 Ga1 Ga 24 d 0.375 0 0.25 0.067 La1 La 24 c 0.125 0 0.25 1 Zr1 Zr 16 a 0 0 0 1 O1 O 96 h 0.0998 0.1958 0.2817 1 | 0.87 | 298 | doi.org/10.1021/acsami.6b13902 | Y | T | Y |  | XRD,total | FALSE | 3 |  | yes
Li6.5La3Zr1.75W0.25O12 | Li7.7La3Zr1.6W0.27O11 | # CIF generated from ICSD entry # Prepared by @AriakeStudio data_Li6.5La3Zr1.75W0.25O12 _symmetry_space_group_name_H-M Ia-3d _cell_length_a 13.053 _cell_length_b 13.053 _cell_length_c 13.053 _cell_angle_alpha 90 _cell_angle_beta 90 _cell_angle_gamma 90 _chemical_formula_structural Li6.5La3Zr1.75W0.25O12 _cell_formula_units_Z 8 loop_ _atom_site_label _atom_site_type_symbol _atom_site_symmetry_multiplicity _atom_site_Wyckoff_label _atom_site_fract_x _atom_site_fract_y _atom_site_fract_z _atom_site_occupancy Li1 Li 24 d 0.375 0 0.250 0.363 Li2 Li 48 g 0.125 0.666 0.583 0.250 Li3 Li 96 h 0.101 0.170 0.422 0.350 La1 La 24 c 0.125 0 0.250 1.000 Zr1 Zr 16 a 0 0 0 0.858 W1 W 16 a 0 0 0 0.142 O1 O 96 h 0.098 0.198 0.283 1.000 | 0.168 | 298 | https://doi.org/10.1021/acsenergylett.2c01432 | Y | T | Y |  | XRD | FALSE | 4 |  | yes
Li6.6La2.9Ca0.1Zr1.75W0.25O12 | Li7.8La2.7Ca0.1Zr1.64W0.24O11 | # CIF generated from ICSD entry # Prepared by @AriakeStudio data_Li6.6La2.9Ca0.1Zr1.75W0.25O12 _symmetry_space_group_name_H-M Ia-3d _cell_length_a 13.060 _cell_length_b 13.060 _cell_length_c 13.060 _cell_angle_alpha 90 _cell_angle_beta 90 _cell_angle_gamma 90 _chemical_formula_structural Li6.6La2.9Ca0.1Zr1.75W0.25O12 _cell_formula_units_Z 8 loop_ _atom_site_label _atom_site_type_symbol _atom_site_symmetry_multiplicity _atom_site_Wyckoff_label _atom_site_fract_x _atom_site_fract_y _atom_site_fract_z _atom_site_occupancy Li1 Li 24 d 0.375 0.000 0.250 0.363 Li2 Li 48 g 0.125 0.666 0.583 0.250 Li3 Li 96 h 0.101 0.170 0.422 0.350 La1 La 24 c 0.125 0.000 0.250 0.958 Ca1 Ca 24 c 0.125 0.000 0.250 0.042 Zr1 Zr 16 a 0.000 0.000 0.000 0.873 W1 W 16 a 0.000 0.000 0.000 0.127 O1 O 96 h 0.101 0.197 0.281 1.0 | 0.574 | 298 | https://doi.org/10.1021/acsenergylett.2c01432 | Y | T | Y |  | XRD | FALSE | 5 |  | yes
Li6.7La2.8Ca0.2Zr1.75W0.25O12 | Li7.8La2.6Ca0.2Zr1.65W0.24O11 | # CIF generated from ICSD entry # Prepared by @AriakeStudio data_Li6.7La2.8Ca0.2Zr1.75W0.25O12 _symmetry_space_group_name_H-M Ia-3d _cell_length_a 13.057 _cell_length_b 13.057 _cell_length_c 13.057 _cell_angle_alpha 90 _cell_angle_beta 90 _cell_angle_gamma 90 _chemical_formula_structural Li6.7La2.8Ca0.2Zr1.75W0.25O12 _cell_formula_units_Z 8 loop_ _atom_site_label _atom_site_type_symbol _atom_site_symmetry_multiplicity _atom_site_Wyckoff_label _atom_site_fract_x _atom_site_fract_y _atom_site_fract_z _atom_site_occupancy Li1 Li 24 d 0.375 0 0.250 0.363 Li2 Li 48 g 0.125 0.666 0.583 0.250 Li3 Li 96 h 0.101 0.170 0.422 0.350 La1 La 24 c 0.125 0 0.250 0.915 Ca1 Ca 24 c 0.125 0 0.250 0.085 Zr1 Zr 16 a 0 0 0 0.875 W1 W 16 a 0 0 0 0.125 O1 O 96 h 0.098 0.198 0.285 1.000 | 0.202 | 298 | https://doi.org/10.1021/acsenergylett.2c01432 | Y | T | Y |  | XRD | FALSE | 6 |  | yes
Li6.8La2.7Ca0.3Zr1.75W0.25O12 | Li6.8La2.7Ca0.3Zr1.78W0.22O12 | # CIF generated from ICSD entry # Prepared by @AriakeStudio data_Li6.8La2.7Ca0.3Zr1.75W0.25O12 _symmetry_space_group_name_H-M Ia-3d _cell_length_a 13.043 _cell_length_b 13.043 _cell_length_c 13.043 _cell_angle_alpha 90 _cell_angle_beta 90 _cell_angle_gamma 90 _chemical_formula_structural Li6.8La2.7Ca0.3Zr1.75W0.25O12 _cell_formula_units_Z 8 loop_ _atom_site_label _atom_site_type_symbol _atom_site_symmetry_multiplicity _atom_site_Wyckoff_label _atom_site_fract_x _atom_site_fract_y _atom_site_fract_z _atom_site_occupancy Li1 Li 24 d 0.375 0 0.250 0.363 Li2 Li 48 g 0.125 0.666 0.584 0.250 Li3 Li 96 h 0.101 0.170 0.422 0.350 La1 La 24 c 0.125 0 0.250 0.889 Ca1 Ca 24 c 0.125 0 0.250 0.111 Zr1 Zr 16 a 0 0 0 0.888 W1 W 16 a 0 0 0 0.112 O1 O 96 h 0.099 0.197 0.284 1.000 | 0.172 | 298 | https://doi.org/10.1021/acsenergylett.2c01432 | Y | T | Y |  | XRD | FALSE | 7 |  | yes
Li6.9La2.6Ca0.4Zr1.75W0.25O12 |  | data_Li6.9La2.6Ca0.4Zr1.75W0.25O12 _symmetry_space_group_name_H-M Ia-3d _cell_length_a 13.053 _cell_length_b 13.053 _cell_length_c 13.053 _cell_angle_alpha 90 _cell_angle_beta 90 _cell_angle_gamma 90 _chemical_formula_structural Li6.9La2.6Ca0.4Zr1.75W0.25O12 _cell_formula_units_Z 8 loop_ _atom_site_label _atom_site_type_symbol _atom_site_symmetry_multiplicity _atom_site_Wyckoff_label _atom_site_fract_x _atom_site_fract_y _atom_site_fract_z _atom_site_occupancy Li1 Li 24 d 0.375 0 0.250 0.363 Li2 Li 48 g 0.125 0.666 0.584 0.250 Li3 Li 96 h 0.101 0.170 0.422 0.350 La1 La 24 c 0.125 0 0.250 0.867 Ca1 Ca 24 c 0.125 0 0.250 0.133 Zr1 Zr 16 a 0 0 0 0.899 W1 W 16 a 0 0 0 0.101 O1 O 96 h 0.098 0.197 0.283 1.000 | 0.159 |  | https://doi.org/10.1021/acsenergylett.2c01432 | Y | T |  |  | XRD |  |  |  | yes
Li2ZrCl6 | Li2ZrCl6 | # CIF generated from ICSD entry # Prepared by @AriakeStudio data_Li2ZrCl6 _symmetry_space_group_name_H-M P-3m1 _cell_length_a 10.969 _cell_length_b 10.969 _cell_length_c 5.921 _cell_angle_alpha 90 _cell_angle_beta 90 _cell_angle_gamma 120 _chemical_formula_structural Li2ZrCl6 _cell_formula_units_Z 3 loop_ _atom_site_label _atom_site_type_symbol _atom_site_symmetry_multiplicity _atom_site_Wyckoff_label _atom_site_fract_x _atom_site_fract_y _atom_site_fract_z _atom_site_occupancy Li1 Li 6 g 0.318 0 0 0.202 Li2 Li 6 h 0.302 0 0.5 0.798 Zr1 Zr 1 a 0 0 0 0.638 Zr2 Zr 2 d 0.333333 0.666667 0.528 0.512 Zr3 Zr 1 b 0 0 0.5 0.785 Zr4 Zr 2 d 0.333333 0.666667 0.966 0.276 Cl1 Cl 6 i 0.108 -0.108 0.762 1 Cl2 Cl 6 i 0.226 -0.226 0.270 1 Cl3 Cl 6 i 0.440 -0.440 0.779 1 | 0.34 | 298 | https://doi.org/10.1002/smll.202407418 | Y | T | Y |  | XRD | FALSE | 8 |  | yes
Na3Zr2Si2PO12 | Na4Zr2P(SiO4)3 | # CIF generated from ICSD entry # Prepared by @AriakeStudio data_Na3Zr2Si2PO12 _symmetry_space_group_name_H-M C2/c _cell_length_a 15.6289 _cell_length_b 9.0384 _cell_length_c 9.2226 _cell_angle_alpha 90 _cell_angle_beta 123.6761 _cell_angle_gamma 90 _chemical_formula_structural Na3Zr2Si2PO12 _cell_formula_units_Z 4 loop_ _atom_site_label _atom_site_type_symbol _atom_site_symmetry_multiplicity _atom_site_Wyckoff_label _atom_site_fract_x _atom_site_fract_y _atom_site_fract_z _atom_site_occupancy Na1 Na 4 d 0.25000 0.25000 0.50000 0.23 Na2 Na 4 e 0.00000 0.39405 0.25000 0.94 Na3 Na 8 f 0.32990 0.42140 0.33790 0.294 Na4 Na 8 f 0.18943 0.14160 0.55400 0.454 Na5 Na 8 f 0.70460 0.54160 0.81840 0.166 Zr1 Zr 8 f 0.10081 0.24735 0.05616 1 Si1 Si 4 e 0.00000 0.04354 0.25000 0.67 P1 P 4 e 0.00000 0.04354 0.25000 0.33 Si2 Si 8 f 0.35671 0.11116 0.25914 0.67 P2 P 8 f 0.35671 0.11116 0.25914 0.33 O1 O 8 f 0.15052 0.43693 0.22489 1 O2 O 8 f 0.43874 0.45019 0.08771 1 O3 O 8 f 0.25321 0.17985 0.21194 1 O4 O 8 f 0.37773 0.13569 0.10770 1 O5 O 8 f 0.55565 0.18592 0.06213 1 O6 O 8 f 0.08620 0.14390 0.14390 1 | 2 | 298.15 | doi.org/10.1002/aenm.201902373 | Y | B | Y |  | XRD，bulk | FALSE | 12 |  | yes
Na3.1Zr1.95Mg0.05Si2PO12 |  | data_manual _symmetry_space_group_name_H-M 'C 1 2/c 1' _symmetry_Int_Tables_number 15 _cell_length_a 15.6361 _cell_length_b 9.0433 _cell_length_c 9.2178 _cell_angle_alpha 90.00000 _cell_angle_beta 123.7010 _cell_angle_gamma 90.00000 _cell_volume 1084.37 _cell_formula_units_Z 4 _symmetry_cell_setting monoclinic loop_ _atom_site_type_symbol _atom_site_label _atom_site_symmetry_multiplicity _atom_site_Wyckoff_label _atom_site_fract_x _atom_site_fract_y _atom_site_fract_z _atom_site_occupancy _atom_site_B_iso_or_equiv Na Na1 4 d 0.25000 0.25000 0.50000 0.260 1.852 Na Na2 4 e 0.00000 0.39340 0.25000 0.986 1.852 Na Na3 8 f 0.33060 0.42190 0.33660 0.326 1.852 Na Na4 8 f 0.18848 0.14290 0.55630 0.461 1.852 Na Na5 8 f 0.70560 0.54730 0.81550 0.149 1.852 Zr Zr1 8 f 0.10044 0.24779 0.05598 0.975 0.500 Mg Mg1 8 f 0.10044 0.24779 0.05598 0.025 0.500 Si Si1 4 e 0.00000 0.04421 0.25000 0.670 0.605 P P1 4 e 0.00000 0.04421 0.25000 0.330 0.605 Si Si2 8 f 0.35666 0.11114 0.25947 0.670 0.605 P P2 8 f 0.35666 0.11114 0.25947 0.330 0.605 O O1 8 f 0.14732 0.43490 0.22312 1.000 1.150 O O2 8 f 0.43775 0.45180 0.08500 1.000 1.150 O O3 8 f 0.25275 0.18200 0.20835 1.000 1.150 O O4 8 f 0.37814 0.13442 0.10630 1.000 1.150 O O5 8 f 0.55524 0.18644 0.06296 1.000 1.150 O O6 8 f 0.08513 0.14420 0.24969 1.000 1.150 | 2.8 |  | doi.org/10.1002/aenm.201902373 | [8 empty] | yes
Na3.2Zr1.90Mg0.10Si2PO12 |  | data_manual _symmetry_space_group_name_H-M 'C 1 2/c 1' _symmetry_Int_Tables_number 15 _cell_length_a 15.6435 _cell_length_b 9.0486 _cell_length_c 9.2147 _cell_angle_alpha 90.00000 _cell_angle_beta 123.7459 _cell_angle_gamma 90.00000 _cell_volume 1084.59 _cell_formula_units_Z 4 _symmetry_cell_setting monoclinic loop_ _atom_site_type_symbol _atom_site_label _atom_site_symmetry_multiplicity _atom_site_Wyckoff_label _atom_site_fract_x _atom_site_fract_y _atom_site_fract_z _atom_site_occupancy _atom_site_B_iso_or_equiv Na Na1 4 d 0.25000 0.25000 0.50000 0.255 2.07 Na Na2 4 e 0.00000 0.39148 0.25000 0.993 2.07 Na Na3 8 f 0.33090 0.42150 0.32480 0.339 2.07 Na Na4 8 f 0.19132 0.14310 0.55550 0.462 2.07 Na Na5 8 f 0.71510 0.54190 0.83710 0.168 2.07 Zr Zr1 8 f 0.10057 0.24757 0.05618 0.968 0.413 Mg Mg1 8 f 0.10057 0.24757 0.05618 0.032 0.413 Si Si1 4 e 0.00000 0.04600 0.25000 0.670 0.597 P P1 4 e 0.00000 0.04600 0.25000 0.330 0.597 Si Si2 8 f 0.35630 0.11322 0.25930 0.670 0.597 P P2 8 f 0.35630 0.11322 0.25930 0.330 0.597 O O1 8 f 0.14697 0.43390 0.22448 1.000 1.157 O O2 8 f 0.43846 0.45238 0.08403 1.000 1.157 O O3 8 f 0.25209 0.18056 0.20946 1.000 1.157 O O4 8 f 0.37671 0.13628 0.10457 1.000 1.157 O O5 8 f 0.55877 0.18860 0.06303 1.000 1.157 O O6 8 f 0.08642 0.14887 0.25340 1.000 1.157 | 3.7 |  | doi.org/10.1002/aenm.201902373 | [8 empty] | yes
Na3.30Zr1.85Mg0.15Si2PO12 |  | data_manual _symmetry_space_group_name_H-M 'C 1 2/c 1' _symmetry_Int_Tables_number 15 _cell_length_a 15.6533 _cell_length_b 9.0553 _cell_length_c 9.2139 _cell_angle_alpha 90.00000 _cell_angle_beta 123.8124 _cell_angle_gamma 90.00000 _cell_volume 1085.14 _cell_formula_units_Z 4 _symmetry_cell_setting monoclinic loop_ _atom_site_type_symbol _atom_site_label _atom_site_symmetry_multiplicity _atom_site_Wyckoff_label _atom_site_fract_x _atom_site_fract_y _atom_site_fract_z _atom_site_occupancy _atom_site_B_iso_or_equiv Na Na1 4 d 0.25000 0.25000 0.50000 0.2987 2.26 Na Na2 4 e 0.00000 0.38950 0.25000 0.9843 2.26 Na Na3 8 f 0.32630 0.41960 0.30410 0.3590 2.26 Na Na4 8 f 0.18790 0.13290 0.56630 0.4640 2.26 Na Na5 8 f 0.71080 0.52730 0.84540 0.1925 2.26 Zr Zr1 8 f 0.10122 0.24900 0.05692 0.9640 0.327 Mg Mg1 8 f 0.10122 0.24900 0.05692 0.0360 0.327 Si Si1 4 e 0.00000 0.04267 0.25000 0.6700 0.406 P P1 4 e 0.00000 0.04267 0.25000 0.3300 0.406 Si Si2 8 f 0.35589 0.10672 0.25524 0.6700 0.406 P P2 8 f 0.35589 0.10672 0.25524 0.3300 0.406 O O1 8 f 0.15404 0.43194 0.22870 1.0000 1.112 O O2 8 f 0.43157 0.45237 0.07850 1.0000 1.112 O O3 8 f 0.25004 0.18653 0.20423 1.0000 1.112 O O4 8 f 0.37596 0.13439 0.10306 1.0000 1.112 O O5 8 f 0.55806 0.18179 0.05921 1.0000 1.112 O O6 8 f 0.08650 0.13901 0.24910 1.0000 1.112 | 3.7 |  | doi.org/10.1002/aenm.201902373 | [8 empty] | yes
Na3.40Zr1.80Mg0.20Si2PO12 |  | data_manual _symmetry_space_group_name_H-M 'C 1 2/c 1' _symmetry_Int_Tables_number 15 _cell_length_a 15.6615 _cell_length_b 9.0623 _cell_length_c 9.2109 _cell_angle_alpha 90.00000 _cell_angle_beta 123.8700 _cell_angle_gamma 90.00000 _cell_volume 1085.56 _cell_formula_units_Z 4 _symmetry_cell_setting monoclinic loop_ _atom_site_type_symbol _atom_site_label _atom_site_symmetry_multiplicity _atom_site_Wyckoff_label _atom_site_fract_x _atom_site_fract_y _atom_site_fract_z _atom_site_occupancy _atom_site_B_iso_or_equiv Na Na1 4 d 0.25000 0.25000 0.50000 0.316 2.64 Na Na2 4 e 0.00000 0.39586 0.25000 0.997 2.64 Na Na3 8 f 0.33250 0.42460 0.32180 0.373 2.64 Na Na4 8 f 0.19178 0.13850 0.55540 0.437 2.64 Na Na5 8 f 0.70450 0.53350 0.82810 0.248 2.64 Zr Zr1 8 f 0.10069 0.24815 0.05628 0.949 0.473 Mg Mg1 8 f 0.10069 0.24815 0.05628 0.051 0.473 Si Si1 4 e 0.00000 0.04616 0.25000 0.670 0.763 P P1 4 e 0.00000 0.04616 0.25000 0.330 0.763 Si Si2 8 f 0.35739 0.11162 0.25972 0.670 0.763 P P2 8 f 0.35739 0.11162 0.25972 0.330 0.763 O O1 8 f 0.14854 0.43360 0.22141 1.000 1.328 O O2 8 f 0.43657 0.45100 0.08261 1.000 1.328 O O3 8 f 0.25243 0.18500 0.21063 1.000 1.328 O O4 8 f 0.37713 0.13709 0.10123 1.000 1.328 O O5 8 f 0.55343 0.18765 0.06292 1.000 1.328 O O6 8 f 0.08539 0.14859 0.24580 1.000 1.328 | 4 |  | doi.org/10.1002/aenm.201902373 | [8 empty] | yes
Na3.50Zr1.75Mg0.25Si2PO12 |  | data_manual _symmetry_space_group_name_H-M 'C 1 2/c 1' _symmetry_Int_Tables_number 15 _cell_length_a 15.6791 _cell_length_b 9.0719 _cell_length_c 9.2077 _cell_angle_alpha 90.00000 _cell_angle_beta 123.9600 _cell_angle_gamma 90.00000 _cell_volume 1086.25 _cell_formula_units_Z 4 _symmetry_cell_setting monoclinic loop_ _atom_site_type_symbol _atom_site_label _atom_site_symmetry_multiplicity _atom_site_Wyckoff_label _atom_site_fract_x _atom_site_fract_y _atom_site_fract_z _atom_site_occupancy _atom_site_B_iso_or_equiv Na Na1 4 d 0.25000 0.25000 0.50000 0.3115 2.855 Na Na2 4 e 0.00000 0.39490 0.25000 0.9930 2.855 Na Na3 8 f 0.33430 0.42700 0.32280 0.3873 2.855 Na Na4 8 f 0.19260 0.14010 0.55590 0.4188 2.855 Na Na5 8 f 0.70030 0.53770 0.82400 0.2767 2.855 Zr Zr1 8 f 0.10074 0.24819 0.05670 0.9510 0.451 Mg Mg1 8 f 0.10074 0.24819 0.05670 0.0490 0.451 Si Si1 4 e 0.00000 0.04858 0.25000 0.6700 0.636 P P1 4 e 0.00000 0.04858 0.25000 0.3300 0.636 Si Si2 8 f 0.35701 0.11191 0.25892 0.6700 0.636 P P2 8 f 0.35701 0.11191 0.25892 0.3300 0.636 O O1 8 f 0.14825 0.43370 0.22298 1.0000 1.446 O O2 8 f 0.43635 0.44930 0.08320 1.0000 1.446 O O3 8 f 0.25275 0.18310 0.21304 1.0000 1.446 O O4 8 f 0.37547 0.13729 0.10230 1.0000 1.446 O O5 8 f 0.55258 0.18720 0.06345 1.0000 1.446 O O6 8 f 0.08353 0.14970 0.24410 1.0000 1.446 | 4 |  | doi.org/10.1002/aenm.201902373 | [8 empty] | yes
Na3.60Zr1.70Mg0.30Si2PO12 |  | data_manual _symmetry_space_group_name_H-M 'C 1 2/c 1' _symmetry_Int_Tables_number 15 _cell_length_a 15.7017 _cell_length_b 9.0836 _cell_length_c 9.1966 _cell_angle_alpha 90.00000 _cell_angle_beta 124.1200 _cell_angle_gamma 90.00000 _cell_volume 1085.96 _cell_formula_units_Z 4 _symmetry_cell_setting monoclinic loop_ _atom_site_type_symbol _atom_site_label _atom_site_symmetry_multiplicity _atom_site_Wyckoff_label _atom_site_fract_x _atom_site_fract_y _atom_site_fract_z _atom_site_occupancy _atom_site_B_iso_or_equiv Na Na1 4 d 0.25000 0.25000 0.50000 0.3509 2.405 Na Na2 4 e 0.00000 0.39690 0.25000 0.9908 2.405 Na Na3 8 f 0.33240 0.42330 0.33040 0.3687 2.405 Na Na4 8 f 0.19740 0.13320 0.55830 0.3898 2.405 Na Na5 8 f 0.69950 0.55020 0.80710 0.3256 2.405 Zr Zr1 8 f 0.10075 0.24779 0.05675 0.9500 0.680 Mg Mg1 8 f 0.10075 0.24779 0.05675 0.0500 0.680 Si Si1 4 e 0.00000 0.04809 0.25000 0.6700 0.889 P P1 4 e 0.00000 0.04809 0.25000 0.3300 0.889 Si Si2 8 f 0.35712 0.11160 0.26141 0.6700 0.889 P P2 8 f 0.35712 0.11160 0.26141 0.3300 0.889 O O1 8 f 0.14661 0.43220 0.21880 1.0000 1.390 O O2 8 f 0.43547 0.45030 0.07970 1.0000 1.390 O O3 8 f 0.25228 0.18270 0.21720 1.0000 1.390 O O4 8 f 0.37276 0.13670 0.10110 1.0000 1.390 O O5 8 f 0.54873 0.18760 0.06640 1.0000 1.390 O O6 8 f 0.08583 0.14660 0.24650 1.0000 1.390 | 3.1 |  | doi.org/10.1002/aenm.201902373 | [8 empty] | yes
Na3.05Zr1.95Al0.05Si2PO12 |  | data_manual _symmetry_space_group_name_H-M 'C 1 2/c 1' _symmetry_Int_Tables_number 15 _cell_length_a 15.6287 _cell_length_b 9.0425 _cell_length_c 9.2195 _cell_angle_alpha 90.00000 _cell_angle_beta 123.7300 _cell_angle_gamma 90.00000 _cell_volume 1084.11 _cell_formula_units_Z 4 _symmetry_cell_setting monoclinic loop_ _atom_site_type_symbol _atom_site_label _atom_site_symmetry_multiplicity _atom_site_Wyckoff_label _atom_site_fract_x _atom_site_fract_y _atom_site_fract_z _atom_site_occupancy _atom_site_B_iso_or_equiv Na Na1 4 d 0.25000 0.25000 0.50000 0.154 1.93 Na Na2 4 e 0.00000 0.39491 0.25000 0.997 1.93 Na Na3 8 f 0.32792 0.42250 0.31700 0.396 1.93 Na Na4 8 f 0.18649 0.13770 0.55640 0.429 1.93 Na Na5 8 f 0.73920 0.32540 0.92660 0.125 1.93 Zr Zr1 8 f 0.10101 0.24903 0.05652 0.982 0.533 Al Al1 8 f 0.10101 0.24903 0.05652 0.018 0.533 Si Si1 4 e 0.00000 0.04358 0.25000 0.670 0.728 P P1 4 e 0.00000 0.04358 0.25000 0.330 0.728 Si Si2 8 f 0.35600 0.11208 0.25726 0.670 0.728 P P2 8 f 0.35600 0.11208 0.25726 0.330 0.728 O O1 8 f 0.15014 0.43640 0.22514 1.000 1.434 O O2 8 f 0.43947 0.45010 0.08685 1.000 1.434 O O3 8 f 0.25215 0.18171 0.20524 1.000 1.434 O O4 8 f 0.37636 0.13785 0.10344 1.000 1.434 O O5 8 f 0.55559 0.18700 0.06167 1.000 1.434 O O6 8 f 0.08538 0.14106 0.24719 1.000 1.434 | 2 |  | doi.org/10.1002/aenm.201902373 | [8 empty] | yes
Na3.10Zr1.90Al0.10Si2PO12 |  | data_manual _symmetry_space_group_name_H-M 'C 1 2/c 1' _symmetry_Int_Tables_number 15 _cell_length_a 15.6223 _cell_length_b 9.0306 _cell_length_c 9.2196 _cell_angle_alpha 90.00000 _cell_angle_beta 123.6900 _cell_angle_gamma 90.00000 _cell_volume 1083.08 _cell_formula_units_Z 4 _symmetry_cell_setting monoclinic loop_ _atom_site_type_symbol _atom_site_label _atom_site_symmetry_multiplicity _atom_site_Wyckoff_label _atom_site_fract_x _atom_site_fract_y _atom_site_fract_z _atom_site_occupancy _atom_site_B_iso_or_equiv Na Na1 4 d 0.25000 0.25000 0.50000 0.2110 2.580 Na Na2 4 e 0.00000 0.39401 0.25000 0.9940 2.580 Na Na3 8 f 0.32920 0.42970 0.32850 0.3324 2.580 Na Na4 8 f 0.18842 0.14030 0.54880 0.4905 2.580 Na Na5 8 f 0.71910 0.50940 0.87170 0.1250 2.580 Zr Zr1 8 f 0.10080 0.24850 0.05611 0.9780 0.606 Al Al1 8 f 0.10080 0.24850 0.05611 0.0220 0.606 Si Si1 4 e 0.00000 0.04382 0.25000 0.6700 0.663 P P1 4 e 0.00000 0.04382 0.25000 0.3300 0.663 Si Si2 8 f 0.35645 0.11183 0.25995 0.6700 0.663 P P2 8 f 0.35645 0.11183 0.25995 0.3300 0.663 O O1 8 f 0.14987 0.43890 0.22327 1.0000 1.163 O O2 8 f 0.44067 0.45008 0.08448 1.0000 1.163 O O3 8 f 0.25256 0.17976 0.20723 1.0000 1.163 O O4 8 f 0.37746 0.13769 0.10500 1.0000 1.163 O O5 8 f 0.55627 0.19422 0.06545 1.0000 1.163 O O6 8 f 0.08580 0.14432 0.24817 1.0000 1.163 | 2 |  | doi.org/10.1002/aenm.201902373 | [8 empty] | yes
Na3.15Zr1.85Al0.15Si2PO12 |  | data_manual _symmetry_space_group_name_H-M 'C 1 2/c 1' _symmetry_Int_Tables_number 15 _cell_length_a 15.6214 _cell_length_b 9.0302 _cell_length_c 9.2185 _cell_angle_alpha 90.00000 _cell_angle_beta 123.67 _cell_angle_gamma 90.00000 _cell_volume 1082.31 _cell_formula_units_Z 4 _symmetry_cell_setting monoclinic loop_ _atom_site_type_symbol _atom_site_label _atom_site_symmetry_multiplicity _atom_site_Wyckoff_label _atom_site_fract_x _atom_site_fract_y _atom_site_fract_z _atom_site_occupancy _atom_site_B_iso_or_equiv Na Na1 4 d 0.25000 0.25000 0.50000 0.225 2.59 Na Na2 4 e 0.00000 0.39493 0.25000 0.9995 2.59 Na Na3 8 f 0.3270 0.4176 0.3381 0.3520 2.59 Na Na4 8 f 0.19542 0.1447 0.5562 0.4497 2.59 Na Na5 8 f 0.7041 0.5476 0.8086 0.1762 2.59 Zr Zr1 8 f 0.10062 0.24909 0.05603 0.9794 0.469 Al Al1 8 f 0.10062 0.24909 0.05603 0.0206 0.469 Si Si1 4 e 0.00000 0.04480 0.25000 0.6700 0.649 P P1 4 e 0.00000 0.04480 0.25000 0.3300 0.649 Si Si2 8 f 0.35724 0.10978 0.25939 0.6700 0.649 P P2 8 f 0.35724 0.10978 0.25939 0.3300 0.649 O O1 8 f 0.14707 0.43713 0.22099 1.0000 1.048 O O2 8 f 0.43880 0.44870 0.08280 1.0000 1.048 O O3 8 f 0.25185 0.17921 0.20803 1.0000 1.048 O O4 8 f 0.37763 0.13194 0.10663 1.0000 1.048 O O5 8 f 0.55569 0.18377 0.06629 1.0000 1.048 O O6 8 f 0.08790 0.14583 0.25168 1.0000 1.048 | 2 |  | doi.org/10.1002/aenm.201902373 | [8 empty] | yes
Na3.20Zr1.80Al0.20Si2PO12 |  | data_manual _symmetry_space_group_name_H-M 'C 1 2/c 1' _symmetry_Int_Tables_number 15 _cell_length_a 15.6213 _cell_length_b 9.0300 _cell_length_c 9.2188 _cell_angle_alpha 90.00000 _cell_angle_beta 123.67 _cell_angle_gamma 90.00000 _cell_volume 1082.28 _cell_formula_units_Z 4 _symmetry_cell_setting monoclinic loop_ _atom_site_type_symbol _atom_site_label _atom_site_symmetry_multiplicity _atom_site_Wyckoff_label _atom_site_fract_x _atom_site_fract_y _atom_site_fract_z _atom_site_occupancy _atom_site_B_iso_or_equiv Na Na1 4 d 0.25000 0.25000 0.50000 0.224 2.25 Na Na2 4 e 0.00000 0.39520 0.25000 1.000 2.25 Na Na3 8 f 0.33010 0.41750 0.31360 0.364 2.25 Na Na4 8 f 0.18890 0.14310 0.55170 0.463 2.25 Na Na5 8 f 0.71800 0.56520 0.81040 0.181 2.25 Zr Zr1 8 f 0.10047 0.24995 0.05603 0.968 0.659 Al Al1 8 f 0.10047 0.24995 0.05603 0.032 0.659 Si Si1 4 e 0.00000 0.04480 0.25000 0.670 0.705 P P1 4 e 0.00000 0.04480 0.25000 0.330 0.705 Si Si2 8 f 0.35614 0.11356 0.26007 0.670 0.705 P P2 8 f 0.35614 0.11356 0.26007 0.330 0.705 O O1 8 f 0.14608 0.43920 0.22050 1.000 1.239 O O2 8 f 0.44171 0.44590 0.08450 1.000 1.239 O O3 8 f 0.25371 0.18070 0.20593 1.000 1.239 O O4 8 f 0.37572 0.13200 0.10470 1.000 1.239 O O5 8 f 0.55569 0.19080 0.06680 1.000 1.239 O O6 8 f 0.08860 0.15120 0.25380 1.000 1.239 | 1.8 |  | doi.org/10.1002/aenm.201902373 | [8 empty] | yes
Na3.55Zr1.85Al0.15Si2.4P0.6O12 |  | data_manual _symmetry_space_group_name_H-M 'R -3 c' _symmetry_Int_Tables_number 167 _cell_length_a 9.1066 _cell_length_b 9.1066 _cell_length_c 22.6863 _cell_angle_alpha 90.00000 _cell_angle_beta 90.00000 _cell_angle_gamma 120.00000 _cell_volume 1629.31 _cell_formula_units_Z 6 _symmetry_cell_setting trigonal loop_ _atom_site_type_symbol _atom_site_label _atom_site_symmetry_multiplicity _atom_site_Wyckoff_label _atom_site_fract_x _atom_site_fract_y _atom_site_fract_z _atom_site_occupancy _atom_site_B_iso_or_equiv Na Na1 6 b 0.00000 0.00000 0.00000 0.555 6.74 Na Na2 18 e 0.63340 0.00000 0.25000 0.669 4.73 Na Na3 36 f 0.97960 0.77730 0.96140 0.195 4.50 Zr Zr1 12 c 0.00000 0.00000 0.14821 0.959 0.364 Al Al1 12 c 0.00000 0.00000 0.14821 0.041 0.364 Si Si1 18 e 0.29140 0.00000 0.25000 0.800 0.90 P P1 18 e 0.29140 0.00000 0.25000 0.200 0.90 O O1 36 f 0.17556 -0.02393 0.19422 1.000 1.75 O O2 36 f 0.18871 0.16292 0.08582 1.000 1.75 | 3.5 |  | doi.org/10.1002/aenm.201902373 | [8 empty] | yes
Li2SiS3 | Li2SiS3P0.0302 | data_manual _symmetry_space_group_name_H-M 'P 42 21 2' _symmetry_Int_Tables_number 94 _cell_length_a 6.44740 _cell_length_b 6.44740 _cell_length_c 11.50290 _cell_angle_alpha 90.00000 _cell_angle_beta 90.00000 _cell_angle_gamma 90.00000 loop_ _atom_site_type_symbol _atom_site_label _atom_site_symmetry_multiplicity _atom_site_Wyckoff_label _atom_site_fract_x _atom_site_fract_y _atom_site_fract_z _atom_site_occupancy Li Li1 4 d 0.0 0.5 0.2318 0.866 Li Li2 8 g 0.1777 0.1089 0.352 0.552 Si Si1 4 e 0.1562 0.1562 0.0 0.97 P P1 4 e 0.1562 0.1562 0.0 0.03 S S1 8 g 0.2713 0.2771 0.1517 1.0 S S2 4 f 0.3297 0.3297 0.5 1.0 | 2.4 | 298 | https://doi.org/10.1021/jacs.1c13178 | Y | T | Y |  | ICSD-144450 | FALSE | 14 |  | yes
Li6.5La3Zr1.5Nb0.5O12 | Li6LaZr0.3Nb0.1O12 | # CIF generated from ICSD entry # Prepared by @AriakeStudio data_Li6.5La3Zr1.5Nb0.5O12 _symmetry_space_group_name_H-M Ia-3d _cell_length_a 12.9219 _cell_length_b 12.9219 _cell_length_c 12.9219 _cell_angle_alpha 90 _cell_angle_beta 90 _cell_angle_gamma 90 _chemical_formula_structural Li6.5La3Zr1.5Nb0.5O12 _cell_formula_units_Z 8 loop_ _atom_site_label _atom_site_type_symbol _atom_site_symmetry_multiplicity _atom_site_Wyckoff_label _atom_site_fract_x _atom_site_fract_y _atom_site_fract_z _atom_site_occupancy Li1 Li 24 d 0.2500 0.8750 0.0000 0.150 Li2 Li 96 h 0.0705 0.6831 0.5615 0.450 La1 La 24 c 0.1250 0.0000 0.2500 0.250 Zr1 Zr 16 a 0.0000 0.0000 0.0000 0.125 Nb1 Nb 16 a 0.0000 0.0000 0.0000 0.042 O1 O 96 h 0.2822 0.1067 0.1923 1.000 | 0.081 | 295.15 | https://doi.org/10.1016/j.jeurceramsoc.2022.04.059 | Y | T | Y |  | XRD,total | FALSE | 17 |  | yes
Li6.5La3Zr1.5Ta0.1Nb0.4O12 | Li6LaZr0.2Nb0.1O12 | # CIF generated from ICSD entry # Prepared by @AriakeStudio data_Li6.5La3Zr1.5Ta0.1Nb0.4O12 _symmetry_space_group_name_H-M Ia-3d _cell_length_a 12.9238 _cell_length_b 12.9238 _cell_length_c 12.9238 _cell_angle_alpha 90 _cell_angle_beta 90 _cell_angle_gamma 90 _chemical_formula_structural Li6.5La3Zr1.5Ta0.1Nb0.4O12 _cell_formula_units_Z 8 loop_ _atom_site_label _atom_site_type_symbol _atom_site_symmetry_multiplicity _atom_site_Wyckoff_label _atom_site_fract_x _atom_site_fract_y _atom_site_fract_z _atom_site_occupancy Li1 Li 24 d 0.2500 0.8750 0.0000 0.150 Li2 Li 96 h 0.0809 0.6781 0.5670 0.450 La1 La 24 c 0.1250 0.0000 0.2500 0.250 Zr1 Zr 16 a 0.0000 0.0000 0.0000 0.120 Nb1 Nb 16 a 0.0000 0.0000 0.0000 0.025 Ta1 Ta 16 a 0.0000 0.0000 0.0000 0.016 O1 O 96 h 0.2822 0.1051 0.1946 1.000 | 1.04 | 295.15 | https://doi.org/10.1016/j.jeurceramsoc.2022.04.059 | Y | T | Y |  | XRD,total | FALSE | 18 |  | yes
Li6.5La3Zr1.5Ta0.2Nb0.3O12 | Li6LaZr0.3O12 | # CIF generated from ICSD entry # Prepared by @AriakeStudio data_Li6.5La3Zr1.5Nb0.3Ta0.2O12 _symmetry_space_group_name_H-M Ia-3d _cell_length_a 12.9220 _cell_length_b 12.9220 _cell_length_c 12.9220 _cell_angle_alpha 90 _cell_angle_beta 90 _cell_angle_gamma 90 _chemical_formula_structural Li6.5La3Zr1.5Nb0.3Ta0.2O12 _cell_formula_units_Z 8 loop_ _atom_site_label _atom_site_type_symbol _atom_site_symmetry_multiplicity _atom_site_Wyckoff_label _atom_site_fract_x _atom_site_fract_y _atom_site_fract_z _atom_site_occupancy Li1 Li 24 d 0.2500 0.8750 0.0000 0.150 Li2 Li 96 h 0.0766 0.6907 0.5612 0.450 La1 La 24 c 0.1250 0.0000 0.2500 0.250 Zr1 Zr 16 a 0.0000 0.0000 0.0000 0.125 Nb1 Nb 16 a 0.0000 0.0000 0.0000 0.018 Ta1 Ta 16 a 0.0000 0.0000 0.0000 0.023 O1 O 96 h 0.2821 0.1060 0.1930 1.000 | 0.531 | 295.15 | https://doi.org/10.1016/j.jeurceramsoc.2022.04.059 | Y | T | Y |  | XRD,total | FALSE | 19 |  | yes
Li6.5La3Zr1.5Ta0.3Nb0.2O12 | Li6LaZr0.3Ta0.1O12 | # CIF generated from ICSD entry # Prepared by @AriakeStudio data_Li6.5La3Zr1.5Nb0.2Ta0.3O12 _symmetry_space_group_name_H-M Ia-3d _cell_length_a 12.9215 _cell_length_b 12.9215 _cell_length_c 12.9215 _cell_angle_alpha 90 _cell_angle_beta 90 _cell_angle_gamma 90 _chemical_formula_structural Li6.5La3Zr1.5Nb0.2Ta0.3O12 _cell_formula_units_Z 8 loop_ _atom_site_label _atom_site_type_symbol _atom_site_symmetry_multiplicity _atom_site_Wyckoff_label _atom_site_fract_x _atom_site_fract_y _atom_site_fract_z _atom_site_occupancy Li1 Li 24 d 0.2500 0.8750 0.0000 0.150 Li2 Li 96 h 0.0835 0.6735 0.5733 0.450 La1 La 24 c 0.1250 0.0000 0.2500 0.250 Zr1 Zr 16 a 0.0000 0.0000 0.0000 0.125 Nb1 Nb 16 a 0.0000 0.0000 0.0000 0.014 Ta1 Ta 16 a 0.0000 0.0000 0.0000 0.027 O1 O 96 h 0.2815 0.1055 0.1934 1.000 | 0.225 | 295.15 | https://doi.org/10.1016/j.jeurceramsoc.2022.04.059 | Y | T | Y |  | XRD,total | FALSE | 20 |  | yes
Li6.5La3Zr1.5Ta0.4Nb0.1O12 | Li6LaZr0.3Ta0.1O12 | # CIF generated from ICSD entry # Prepared by @AriakeStudio data_Li6.5La3Zr1.5Nb0.1Ta0.4O12 _symmetry_space_group_name_H-M Ia-3d _cell_length_a 12.9277 _cell_length_b 12.9277 _cell_length_c 12.9277 _cell_angle_alpha 90 _cell_angle_beta 90 _cell_angle_gamma 90 _chemical_formula_structural Li6.5La3Zr1.5Nb0.1Ta0.4O12 _cell_formula_units_Z 8 loop_ _atom_site_label _atom_site_type_symbol _atom_site_symmetry_multiplicity _atom_site_Wyckoff_label _atom_site_fract_x _atom_site_fract_y _atom_site_fract_z _atom_site_occupancy Li1 Li 24 d 0.2500 0.8750 0.0000 0.150 Li2 Li 96 h 0.0887 0.6671 0.5677 0.450 La1 La 24 c 0.1250 0.0000 0.2500 0.250 Zr1 Zr 16 a 0.0000 0.0000 0.0000 0.125 Nb1 Nb 16 a 0.0000 0.0000 0.0000 0.006 Ta1 Ta 16 a 0.0000 0.0000 0.0000 0.035 O1 O 96 h 0.2821 0.1042 0.1945 1.000 | 0.145 | 295.15 | https://doi.org/10.1016/j.jeurceramsoc.2022.04.059 | Y | T | Y |  | XRD,total | FALSE | 21 |  | yes
Li6.5La3Zr1.5Ta0.5O12 | Li5.9LaZr1.9Ta0.1O12 | # CIF generated from ICSD entry # Prepared by @AriakeStudio data_Li6.5La3Zr1.5Ta0.5O12 _symmetry_space_group_name_H-M Ia-3d _cell_length_a 12.9258 _cell_length_b 12.9258 _cell_length_c 12.9258 _cell_angle_alpha 90 _cell_angle_beta 90 _cell_angle_gamma 90 _chemical_formula_structural Li6.5La3Zr1.5Ta0.5O12 _cell_formula_units_Z 8 loop_ _atom_site_label _atom_site_type_symbol _atom_site_symmetry_multiplicity _atom_site_Wyckoff_label _atom_site_fract_x _atom_site_fract_y _atom_site_fract_z _atom_site_occupancy Li1 Li 24 d 0.2500 0.8750 0.0000 0.083 Li2 Li 96 h 0.0872 0.68120 0.5822 0.454 La1 La 24 c 0.1250 0.0000 0.2500 0.258 Zr1 Zr 16 a 0.0000 0.0000 0.0000 0.1 Ta1 Ta 16 a 0.0000 0.0000 0.0000 0.061 O1 O 96 h 0.2828 0.1038 0.1934 1.000 | 0.0643 | 295.15 | https://doi.org/10.1016/j.jeurceramsoc.2022.04.059 | Y | T | Y |  | XRD,total | FALSE | 22 |  | yes
Li5.5AsS4.5Br1.5 | Li5.6AsS4.3Br1.4 | # CIF generated from ICSD entry # Prepared by @AriakeStudio data_Li5.5AsS4.5Br1.5 _symmetry_space_group_name_H-M F-43m _cell_length_a 10.10422 _cell_length_b 10.10422 _cell_length_c 10.10422 _cell_angle_alpha 90 _cell_angle_beta 90 _cell_angle_gamma 90 _chemical_formula_structural Li5.5AsS4.5Br1.5 _cell_formula_units_Z 4 loop_ _atom_site_label _atom_site_type_symbol _atom_site_symmetry_multiplicity _atom_site_Wyckoff_label _atom_site_fract_x _atom_site_fract_y _atom_site_fract_z _atom_site_occupancy S1 S 4 d 0.25 0.25 0.75 0.44 S2 S 4 a 0 0 1 0.06 Br1 Br 4 a 0 0 1 0.94 Br2 Br 4 d 0.25 0.25 0.75 0.56 S3 S 16 e 0.1236 -0.1236 0.6236 1 As1 As 4 b 0 0 0.5 1 Li1 Li 48 h 0.3099 0.0194 0.6901 0.337 Li2 Li 48 h 0.288 0.436 0.9367 0.031 Li3 Li 24 g 0.25 0.0182 0.75 0.127 Li4 Li 16 e 0.158 0.158 0.158 0.063 Li5 Li 4 c 0.25 0.25 0.25 0.067 | 15.4 | 298 | https://doi.org/10.1002/adfm.202420971 | Y | T | Y |  | XRD | FALSE | 23 |  | yes
Li6AsS5Br1 | Li6AsS5Br | # CIF generated from ICSD entry # Prepared by @AriakeStudio data_Li6AsS5Br _symmetry_space_group_name_H-M F-43m _cell_length_a 10.11836 _cell_length_b 10.11836 _cell_length_c 10.11836 _cell_angle_alpha 90 _cell_angle_beta 90 _cell_angle_gamma 90 _chemical_formula_structural Li6AsS5Br _cell_formula_units_Z 4 loop_ _atom_site_label _atom_site_type_symbol _atom_site_symmetry_multiplicity _atom_site_Wyckoff_label _atom_site_fract_x _atom_site_fract_y _atom_site_fract_z _atom_site_occupancy Br1 Br 4 d 0.25 0.25 0.75 0.09 Br2 Br 4 a 0 0 1 0.91 S1 S 4 a 0 0 1 0.09 S2 S 4 d 0.25 0.25 0.75 0.91 S3 S 16 e 0.1234 -0.1234 0.6234 1 As1 As 4 b 0 0 0.5 1 Li1 Li 48 h 0.3024 0.0239 0.6976 0.384 Li2 Li 48 h 0.296 0.087 0.587 0.036 Li3 Li 24 g 0.25 0.0087 0.75 0.130 Li4 Li 16 e 0.162 0.162 0.162 0.039 | 2 | 298 | https://doi.org/10.1002/adfm.202420971 | Y | T | Y |  | XRD | FALSE | 24 |  | yes
Li3.6PO3.4N0.6 | Li3.6PO3.5N0.4 | #============================================================================= data_global #============================================================================= # 1. SUBMISSION DETAILS _publ_contact_author_name 'Marine Reynaud' # Name of author for correspondence _publ_contact_author_address # Address of author for correspondence ; 'CIC energiGUNE - BRTA, Vitoria-Gasteiz, Spain' ; _publ_contact_author_email mreynaud@cicenergigune.com _publ_requested_journal 'ACS Materials Letters' _publ_requested_coeditor_name ? _publ_requested_category ? # Acta C: one of CI/CM/CO/FI/FM/FO # Definition of non standard CIF items (Reliability indices used in FULLPROF) loop_ _publ_manuscript_incl_extra_item _publ_manuscript_incl_extra_info _publ_manuscript_incl_extra_defn # Name Explanation Standard? # ------ ----------- --------- '_pd_proc_ls_prof_cR_factor' 'Prof. R-factor CORRECTED for background' no '_pd_proc_ls_prof_cwR_factor' 'wProf.R-factor CORRECTED for background' no '_pd_proc_ls_prof_cwR_expected' 'wProf.Expected CORRECTED for background' no '_pd_proc_ls_prof_chi2' 'Chi-square for all considered points' no '_pd_proc_ls_prof_echi2' 'Chi-2 for points with Bragg contribution' no #============================================================================= # 3. TITLE AND AUTHOR LIST _publ_section_title ; 'Crystalline LiPON as Bulk-Type Solid Electrolyte' ; _publ_section_title_footnote ; ; # The loop structure below should contain the names and addresses of all # authors, in the required order of publication. Repeat as necessary. loop_ _publ_author_name _publ_author_address 'Pedro Lopez-Aranguren' 'CIC energiGUNE - BRTA, Vitoria-Gasteiz, Spain' #<--'Last name, first name' 'Marine Reynaud' 'CIC energiGUNE - BRTA, Vitoria-Gasteiz, Spain' 'Pawel Gluchowski' 'Institute of Low Temperature and Structure Research, Wroclaw, Poland' 'Ainhoa Bustinza' 'CIC energiGUNE - BRTA, Vitoria-Gasteiz, Spain' 'Montserrat Galceran' 'CIC energiGUNE - BRTA, Vitoria-Gasteiz, Spain' 'Juan Miguel Lopez del Amo' 'CIC energiGUNE - BRTA, Vitoria-Gasteiz, Spain' 'Michel Armand' 'CIC energiGUNE - BRTA, Vitoria-Gasteiz, Spain' 'Montse Casas-Cabanas' 'CIC energiGUNE - BRTA, Vitoria-Gasteiz, Spain' #============================================================================= #============================================================================= #============================================================================= # If more than one structure is reported, the remaining sections should be # completed per structure. For each data set, replace the '?' in the # data_? line below by a unique identifier. data_Li3p6PO3p4N0p6_XRD #============================================================================= # 5. CHEMICAL DATA _chemical_name_systematic ; 'Crystalline lithium phosphorous oxynitride' ; _chemical_name_common 'LiPON' _chemical_formula_sum 'Li3.6 P O3.4 N0.6' _chemical_formula_weight 118.7588 loop_ _atom_type_symbol _atom_type_scat_Cromer_Mann_a1 _atom_type_scat_Cromer_Mann_b1 _atom_type_scat_Cromer_Mann_a2 _atom_type_scat_Cromer_Mann_b2 _atom_type_scat_Cromer_Mann_a3 _atom_type_scat_Cromer_Mann_b3 _atom_type_scat_Cromer_Mann_a4 _atom_type_scat_Cromer_Mann_b4 _atom_type_scat_Cromer_Mann_c _atom_type_scat_dispersion_real _atom_type_scat_dispersion_imag _atom_type_scat_source p 6.43450 1.90670 4.17910 27.15700 1.78000 0.52600 1.49080 68.16450 1.11490 0.28300 0.43400 International_Tables_for_Crystallography_Vol.C(1991)_Tables_6.1.1.4_and_6.1.1.5 o 3.04850 13.27710 2.28680 5.70110 1.54630 0.32390 0.86700 32.90890 0.25080 0.04700 0.03200 International_Tables_for_Crystallography_Vol.C(1991)_Tables_6.1.1.4_and_6.1.1.5 n 12.21260 0.00570 3.13220 9.89330 2.01250 28.99750 1.16630 0.58260 -11.52900 0.02900 0.01800 International_Tables_for_Crystallography_Vol.C(1991)_Tables_6.1.1.4_and_6.1.1.5 li 1.12820 3.95460 0.75080 1.05240 0.61750 85.39050 0.46530 168.26100 0.03770 0.00100 0.00000 International_Tables_for_Crystallography_Vol.C(1991)_Tables_6.1.1.4_and_6.1.1.5 #============================================================================= # 6. POWDER SPECIMEN AND CRYSTAL DATA _symmetry_cell_setting monoclinic _symmetry_space_group_name_H-M 'P 1 21/m 1' _symmetry_space_group_name_Hall '-P 2yb' loop_ _symmetry_equiv_pos_as_xyz #<--must include 'x,y,z' 'x,y,z' '-x,y+1/2,-z' '-x,-y,-z' 'x,-y+1/2,z' _cell_length_a 5.0980(10) _cell_length_b 6.1581(13) _cell_length_c 5.3237(12) _cell_angle_alpha 90.0000 _cell_angle_beta 90.598(15) _cell_angle_gamma 90.0000 _cell_volume 167.13(6) _cell_formula_units_Z 2 _cell_measurement_temperature 298 #============================================================================= # 7. EXPERIMENTAL DATA _exptl_special_details ; ? ; # The following item is used to identify the equipment used to record # the powder pattern when the diffractogram was measured at a laboratory # other than the authors' home institution, e.g. when neutron or synchrotron # radiation is used. _pd_instr_location ; D8 Discover CICe ; _pd_calibration_special_details # description of the method used # to calibrate the instrument ; ? ; _diffrn_ambient_temperature 298 _diffrn_source 'X-ray Tube' # Put here: 'rotating-anode X-ray tube' or similar _diffrn_radiation_type 'X-ray' _diffrn_source_target 'Cu Ka' # Put here the chemical symbol of the anode _diffrn_radiation_monochromator ? _diffrn_measurement_device_type ? _diffrn_measurement_method ? _diffrn_detector_area_resol_mean ? _diffrn_detector ? _diffrn_detector_type ? # make or model of detector _pd_meas_scan_method ? # options are 'step', 'cont', # 'tof', 'fixed' or # 'disp' (= dispersive) _pd_meas_special_details ; ? ; # The following four items give details of the measured (not processed) # powder pattern. Angles are in degrees. _pd_meas_number_of_points 3039 _pd_meas_2theta_range_min 10.00000 _pd_meas_2theta_range_max 119.99720 _pd_meas_2theta_range_inc 0.019773 #============================================================================= # 8. REFINEMENT DATA _refine_special_details ; ? ; # Use the next field to give any special details about the fitting of the # powder pattern. _pd_proc_ls_special_details ; ? ; # The next three items are given as text. _pd_proc_ls_profile_function ? _pd_proc_ls_background_function ? _pd_proc_ls_pref_orient_corr ; ? ; # The following profile R-factors are NOT CORRECTED for background # The sum is extended to all non-excluded points. # These are the current CIF standard _pd_proc_ls_prof_R_factor 10.8710 _pd_proc_ls_prof_wR_factor 13.9010 _pd_proc_ls_prof_wR_expected 4.2949 # The following profile R-factors are CORRECTED for background # The sum is extended to all non-excluded points. # These items are not in the current CIF standard, but are defined above _pd_proc_ls_prof_cR_factor 22.2738 _pd_proc_ls_prof_cwR_factor 23.9737 _pd_proc_ls_prof_cwR_expected 7.4070 # The following items are not in the CIF standard, but are defined above _pd_proc_ls_prof_chi2 10.4757 _pd_proc_ls_prof_echi2 10.8357 # Items related to LS refinement _refine_ls_R_I_factor 14.0915 _refine_ls_number_reflns 337 _refine_ls_number_parameters 57 _refine_ls_number_restraints 0 # The following four items apply to angular dispersive measurements. # 2theta minimum, maximum and increment (in degrees) are for the # intensities used in the refinement. _pd_proc_2theta_range_min 9.9542 _pd_proc_2theta_range_max 119.9514 _pd_proc_2theta_range_inc 0.019773 _pd_proc_wavelength 1.540530 _pd_block_diffractogram_id ? # The id used for the block containing # the powder pattern profile (section 11) # Give appropriate details in the next two text fields. _pd_proc_info_excluded_regions ? _pd_proc_info_data_reduction ? # The following items are used to identify the programs used. _computing_data_collection ? _computing_structure_solution ? _computing_structure_refinement FULLPROF _computing_molecular_graphics ? _computing_publication_material ? #============================================================================= # 9. ATOMIC COORDINATES AND DISPLACEMENT PARAMETERS loop_ _atom_site_label _atom_site_fract_x _atom_site_fract_y _atom_site_fract_z _atom_site_U_iso_or_equiv _atom_site_occupancy _atom_site_adp_type _atom_site_type_symbol P1 0.3347(7) 0.75000 0.6765(9) 0.00000 1.000(20) Uiso P O1 0.2201(5) 0.5383(4) 0.8083(5) 0.00000 0.845(13) Uiso O N1 0.2201(5) 0.5383(4) 0.8083(5) 0.00000 0.155(13) Uiso N O2 0.3629(6) 0.25000 0.3104(8) 0.00000 0.893(16) Uiso O N2 0.3629(6) 0.25000 0.3104(8) 0.00000 0.107(16) Uiso N O3 0.2303(10) 0.75000 0.3960(7) 0.00000 1.000(16) Uiso O Li1 0.173(2) 0.508(2) 0.183(3) 0.00000 0.623(12) Uiso Li Li2 0.363(5) 0.25000 0.665(6) 0.00000 0.465(19) Uiso Li Li3 0.173(5) 0.25000 0.637(5) 0.00000 0.535(19) Uiso Li Li4 0.362(4) 0.531(4) 0.158(5) 0.00000 0.377(12) Uiso Li Li5 0.061(9) 0.066(7) 0.50000 0.00000 0.194(14) Uiso Li Li6 0.00000 0.25000 0.00000 0.00000 0.292(20) Uiso Li # Note: if the displacement parameters were refined anisotropically # the U matrices should be given as for single-crystal studies. #============================================================================= # The following lines are used to test the character set of files sent by # network email or other means. They are not part of the CIF data set. # abcdefghijklmnopqrstuvwxyzABCDEFGHIJKLMNOPQRSTUVWXYZ0123456789 # !@#$%^&*()_+{}:"~<>?¦\-=[];'`,./ | 0.0003 | 297 | https://dx.doi.org/10.1021/acsenergylett.0c02336 | Y | T | Y |  | XRD（附件给的cif） | FALSE | 25 |  | yes
Li2.6In0.8Ta0.2Cl6 | Li2.6In0.8Ta0.2Cl6 | ###################################################################### data_Cl6_In1_Li3 _gsas_GSASII_version 5418 # phase info for Cl6 In1 Li3 follows _pd_phase_name "Cl6 In1 Li3" _cell_measurement_temperature ? _cell_length_a 6.350(5) _cell_length_b 10.9149(15) _cell_length_c 6.311(5) _cell_angle_alpha 90 _cell_angle_beta 108.844(13) _cell_angle_gamma 90 _cell_volume 413.96(9) _exptl_crystal_density_diffrn 2.8786 _symmetry_cell_setting monoclinic _symmetry_space_group_name_H-M "C 2/m" loop_ _space_group_symop_id _space_group_symop_operation_xyz 1 x,y,z 2 -x,y,-z 3 -x,-y,-z 4 x,-y,z 5 1/2+x,1/2+y,z 6 1/2-x,1/2+y,-z 7 1/2-x,1/2-y,-z 8 1/2+x,1/2-y,z # ATOMIC COORDINATES AND DISPLACEMENT PARAMETERS loop_ _atom_site_label _atom_site_type_symbol _atom_site_fract_x _atom_site_fract_y _atom_site_fract_z _atom_site_occupancy _atom_site_adp_type _atom_site_U_iso_or_equiv _atom_site_site_symmetry_multiplicity Li1 Li1+ 0.00000 0.003(7) 0.50000 0.9200 Uiso 0.0450 4 Li2 Li1+ 0.50000 0.00000 0.50000 0.7600 Uiso 0.0450 2 In1 In3+ 0.00000 0.00000 0.00000 0.6600 Uiso 0.0300 2 Ta4 Ta5+ 0.00000 0.00000 0.00000 0.2000 Uiso 0.0300 2 In2 In3+ 0.00000 0.403(4) 0.00000 0.0700 Uiso 0.0200 4 Cl1 Cl1- 0.2425(11) 0.1595(6) 0.2495(9) 1.0000 Uiso 0.0200 8 Cl2 Cl1- 0.2299(17) 0.00000 0.7485(12) 1.0000 Uiso 0.0200 4 loop_ _atom_type_symbol _atom_type_number_in_cell Cl-1 12 In+3 1.6 Li+1 5.2 Ta+5 0.4 # Note that Z affects _cell_formula_sum and _weight _cell_formula_units_Z 4 _chemical_formula_sum "Cl3 In0.4 Li1.3 Ta0.1" _chemical_formula_weight 179.41 | 4.47 | 303.15 | https://doi.org/10.1021/acsnano.4c02678 | Y | T | Y |  | XRD（附件直接给了cif） | FALSE | 27 |  | yes
Li6.5[P0.25Si0.25Ge0.25Sb0.25]S5I | Li7.2P0.19Si0.19Ge0.19Sb0.19S4I | # CIF generated from ICSD entry # Prepared by @AriakeStudio data_Li6.5P0.25Si0.25Ge0.25Sb0.25S5I _symmetry_space_group_name_H-M F-43m _cell_length_a 10.29714 _cell_length_b 10.29714 _cell_length_c 10.29714 _cell_angle_alpha 90 _cell_angle_beta 90 _cell_angle_gamma 90 _chemical_formula_structural Li6.5P0.25Si0.25Ge0.25Sb0.25S5I _cell_formula_units_Z 4 loop_ _atom_site_label _atom_site_type_symbol _atom_site_symmetry_multiplicity _atom_site_Wyckoff_label _atom_site_fract_x _atom_site_fract_y _atom_site_fract_z _atom_site_occupancy I1 I 4 d 0.25 0.25 0.75 0.11 I2 I 4 a 0 0 0 0.88 S1 S 4 d 0.25 0.25 0.75 0.88 S2 S 4 a 0 0 0 0.11 S3 S 16 e 0.1237 -0.1237 0.6237 1 Si1 Si 4 b 0 0 0.5 0.25 Ge1 Ge 4 b 0 0 0.5 0.25 P1 P 4 b 0 0 0.5 0.25 Sb1 Sb 4 b 0 0 0.5 0.25 Li1 Li 48 h 0.2979 0.0205 0.7020 0.33 Li2 Li 24 g 0.25 0.0147 0.75 0.40 | 13.2 | 298 | https://doi.org/10.1021/acsmaterialslett.2c00667 | Y | T | Y |  | XRD | FALSE | 30 |  | yes
Li1.3Al0.3Ti1.7(PO4)3 | Li1.3Al0.3Ti1.7(PO4)3 | data_manual _symmetry_space_group_name_H-M 'R -3 c H' _symmetry_Int_Tables_number 167 _cell_length_a 8.49630 _cell_length_b 8.49630 _cell_length_c 20.87030 _cell_angle_alpha 90.00000 _cell_angle_beta 90.00000 _cell_angle_gamma 120.00000 loop_ _atom_site_type_symbol _atom_site_label _atom_site_symmetry_multiplicity _atom_site_Wyckoff_label _atom_site_fract_x _atom_site_fract_y _atom_site_fract_z _atom_site_occupancy Al Al1 12 c 0.0 0.0 0.1415 0.15 Ti Ti1 12 c 0.0 0.0 0.1415 0.85 P P1 18 e 0.2889 0.0 0.25 1.0 O O1 36 f 0.0103 0.1925 0.19 1.0 O O2 36 f 0.1863 0.1638 0.0823 1.0 Li Li1 6 b 0.0 0.0 0.0 1.0 Li Li2 36 f 0.0663 0.3267 0.0757 0.05 | 0.892 | 298 | https://doi.org/10.1021/acs.chemmater.9b04419 | Y | B | Y |  | ICSD-141513，bulk conductivity | FALSE | 31 |  | yes，icsd141513的standard
Na4.9Sm0.3Y0.2Gd0.2La0.1Al0.1Zr0.1Si4O12 | Na4.2Sm0.2Y0.1Gd0.1La0.1Al0.1Zr0.1Si4O12 | # CIF generated from ICSD entry # Prepared by @AriakeStudio data_Na4.9Sm0.3Y0.2Gd0.2La0.1Al0.1Zr0.1Si4O12 _symmetry_space_group_name_H-M R-3c _cell_length_a 22.06312 _cell_length_b 22.06312 _cell_length_c 12.65117 _cell_angle_alpha 90 _cell_angle_beta 90 _cell_angle_gamma 120 _chemical_formula_structural Na4.9Sm0.3Y0.2Gd0.2La0.1Al0.1Zr0.1Si4O12 _cell_formula_units_Z 6 loop_ _atom_site_label _atom_site_type_symbol _atom_site_symmetry_multiplicity _atom_site_Wyckoff_label _atom_site_fract_x _atom_site_fract_y _atom_site_fract_z _atom_site_occupancy Sm1 Sm 18 e 0 0.7491 0.7500 0.150 Y1 Y 18 e 0 0.7491 0.7500 0.100 Gd1 Gd 18 e 0 0.7491 0.7500 0.100 La1 La 18 e 0 0.7491 0.7500 0.050 Al1 Al 18 e 0 0.7491 0.7500 0.050 Zr1 Zr 18 e 0 0.7491 0.7500 0.050 Si1 Si 36 f 0.9008 0.5482 0.3624 1.000 Si2 Si 36 f 0.5777 0.1555 0.7138 1.000 O1 O 36 f 0.9071 0.5972 0.2766 1.000 O2 O 36 f 0.0721 0.2061 0.0030 1.000 O3 O 36 f 0.2374 0.6160 0.3054 1.000 O4 O 36 f 0.9023 0.2650 0.2400 1.000 O5 O 36 f 0.8853 0.4615 0.1071 1.000 O6 O 36 f 0.8777 0.3696 0.2205 1.000 Na1 Na 36 f 0.0653 0.1331 0.8655 1.000 Na2 Na 6 b 0 0 0 0.275 Na3 Na 6 a 0 0 0.2500 0.167 Na4 Na 18 e 0.2750 0 0.7500 0.500 Na5 Na 36 f 0.3222 0.1988 0.2710 0.393 Na6 Na 36 f 0.3208 0.1485 0.1106 0.350 | 0.67 | 298 | doi.org/10.1002/chem.202300413 | Y | T | Y |  | XRD，total | FALSE | 40 |  | yes
Li2.7Yb0.7Zr0.3Cl6 | Li2.7Yb0.7Zr0.3Cl6 | # CIF generated from ICSD entry # Prepared by @AriakeStudio data_Li2.74Yb0.74Zr0.26Cl6 _symmetry_space_group_name_H-M Pnma _cell_length_a 12.0744 _cell_length_b 11.1577 _cell_length_c 6.4227 _cell_angle_alpha 90 _cell_angle_beta 90 _cell_angle_gamma 90 _chemical_formula_structural Li2.74Yb0.74Zr0.26Cl6 _cell_formula_units_Z 4 loop_ _atom_site_label _atom_site_type_symbol _atom_site_symmetry_multiplicity _atom_site_Wyckoff_label _atom_site_fract_x _atom_site_fract_y _atom_site_fract_z _atom_site_occupancy Li1 Li 8 d 0.128 0.101 0.124 0.98 Li2 Li 8 d 0.376 0.096 0.161 0.39 Yb1 Yb 4 c 0.3676 0.25 0.5928 0.74 Zr1 Zr 4 c 0.3676 0.25 0.5928 0.26 Cl1 Cl 8 d 0.0114 0.5834 0.2451 1 Cl2 Cl 8 d 0.2553 0.0849 0.4152 1 Cl3 Cl 4 c -0.0009 0.25 0.2281 1 Cl4 Cl 4 c 0.7470 0.25 0.5800 1 | 1.1 | 303 | https://doi.org/10.1021/acsmaterialslett.1c00142 | Y | T | Y |  | XRD | FALSE | 41 |  | yes
Li3YbCl6 | Li3YbCl6 | # CIF generated from ICSD entry # Prepared by @AriakeStudio data_Li3YbCl6 _symmetry_space_group_name_H-M P-3m1 _cell_length_a 11.1162 _cell_length_b 11.1162 _cell_length_c 6.0005 _cell_angle_alpha 90 _cell_angle_beta 90 _cell_angle_gamma 120 _chemical_formula_structural Li3YbCl6 _cell_formula_units_Z 3 loop_ _atom_site_label _atom_site_type_symbol _atom_site_symmetry_multiplicity _atom_site_Wyckoff_label _atom_site_fract_x _atom_site_fract_y _atom_site_fract_z _atom_site_occupancy Li1 Li 6 g 0.3410 0 0 0.83 Li2 Li 6 h 0.3260 0 0.5 0.67 Yb1 Yb 1 a 0 0 0 1 Yb2 Yb 2 d 0.3333 0.6667 0.5096 0.963 Yb3 Yb 2 d 0.3333 0.6667 0.0600 0.037 Cl1 Cl 6 i 0.5549 0.4451 0.2484 1 Cl2 Cl 6 i 0.2208 0.7792 0.2732 1 Cl3 Cl 6 i 0.8879 0.1121 0.2369 1 | 0.1 | 303 | https://doi.org/10.1021/acsmaterialslett.1c00142 | Y | T | Y |  | XRD | FALSE | 42 |  | yes
Li6.5La3Zr1.5Ta0.5O12 | Li6.5La3Zr1.5Ta0.5O12 | # CIF generated from ICSD entry # Prepared by @AriakeStudio data_Li6.5La3Zr1.5Ta0.5O12 _symmetry_space_group_name_H-M Ia-3d _cell_length_a 12.92803 _cell_length_b 12.92803 _cell_length_c 12.92803 _cell_angle_alpha 90 _cell_angle_beta 90 _cell_angle_gamma 90 _chemical_formula_structural Li6.5La3Zr1.5Ta0.5O12 _cell_formula_units_Z 8 loop_ _atom_site_label _atom_site_type_symbol _atom_site_symmetry_multiplicity _atom_site_Wyckoff_label _atom_site_fract_x _atom_site_fract_y _atom_site_fract_z _atom_site_occupancy Li1 Li 24 d 0.25 0.875 0 0.6932 Li2 Li 48 g 0.125 0.678 0.572 0.1838 Li3 Li 96 h 0.016 0.690 0.578 0.2768 La1 La 24 c 0.125 0 0.25 1 Zr1 Zr 16 a 0 0 0 0.75 Ta1 Ta 16 a 0 0 0 0.25 O1 O 96 h 0.281 0.102 0.196 1 | 0.24 | 298 | https://doi.org/10.1016/j.matt.2023.03.002 | Y | T | Y |  | XRD,total | FALSE | 43 |  | yes
Li6La3Zr0.5Hf0.5Ta0.5Nb0.5O12 | Li6La3Zr0.5Hf0.5Ta0.5Nb0.5O12 | # CIF generated from ICSD entry # Prepared by @AriakeStudio data_Li6La3Zr0.5Hf0.5Ta0.5Nb0.5O12 _symmetry_space_group_name_H-M Ia-3d _cell_length_a 12.91464 _cell_length_b 12.91464 _cell_length_c 12.91464 _cell_angle_alpha 90 _cell_angle_beta 90 _cell_angle_gamma 90 _chemical_formula_structural Li6La3Zr0.5Hf0.5Ta0.5Nb0.5O12 _cell_formula_units_Z 8 loop_ _atom_site_label _atom_site_type_symbol _atom_site_symmetry_multiplicity _atom_site_Wyckoff_label _atom_site_fract_x _atom_site_fract_y _atom_site_fract_z _atom_site_occupancy Li1 Li 24 d 0.25 0.875 0 0.7640 Li2 Li 48 g 0.125 0.682 0.568 0.2280 Li3 Li 96 h 0.094 0.693 0.577 0.1950 La1 La 24 c 0.125 0 0.25 1 Zr1 Zr 16 a 0 0 0 0.25 Hf1 Hf 16 a 0 0 0 0.25 Ta1 Ta 16 a 0 0 0 0.25 Nb1 Nb 16 a 0 0 0 0.25 O1 O 96 h 0.279 0.104 0.196 1 | 0.33 | 298 | https://doi.org/10.1016/j.matt.2023.03.002 | Y | T | Y |  | XRD,total | FALSE | 44 |  | yes
Li0.388Ta0.238La0.475Cl3 | Li0.389Ta0.238La0.475Cl3 | # CIF generated from ICSD entry # Prepared by @AriakeStudio data_Li0.388Ta0.238La0.475Cl3 _symmetry_space_group_name_H-M P63/m _cell_length_a 7.4910 _cell_length_b 7.4910 _cell_length_c 4.3760 _cell_angle_alpha 90 _cell_angle_beta 90 _cell_angle_gamma 120 _chemical_formula_structural Li0.388Ta0.238La0.475Cl3 _cell_formula_units_Z 2 loop_ _atom_site_label _atom_site_type_symbol _atom_site_symmetry_multiplicity _atom_site_Wyckoff_label _atom_site_fract_x _atom_site_fract_y _atom_site_fract_z _atom_site_occupancy Li1 Li 2 b 0 0 0 0.161 Ta1 Ta 2 c 0.3333 0.6667 0.25 0.238 La1 La 2 c 0.3333 0.6667 0.25 0.475 Li2 Li 6 h 0.1830 0.6431 0.25 0.076 Cl1 Cl 6 h 0.3878 0.3020 0.25 1.0 | 3.02 | 303.15 | https://doi.org/10.1038/s41586-023-05899-8 | Y | T | Y |  | XRD | FALSE | 45 |  | yes
Na3.4Hf0.6Sc0.4ZrSi2PO12 | Na3.2Hf0.7Sc0.5ZrSi2PO12 | # CIF generated from ICSD entry # Prepared by @AriakeStudio data_Na3.4Hf0.6Sc0.4ZrSi2PO12 _symmetry_space_group_name_H-M R-3c _cell_length_a 9.07032 _cell_length_b 9.07032 _cell_length_c 22.78460 _cell_angle_alpha 90 _cell_angle_beta 90 _cell_angle_gamma 120 _chemical_formula_structural Na3.4Hf0.6Sc0.4ZrSi2PO12 _cell_formula_units_Z 6 loop_ _atom_site_label _atom_site_type_symbol _atom_site_symmetry_multiplicity _atom_site_Wyckoff_label _atom_site_fract_x _atom_site_fract_y _atom_site_fract_z _atom_site_occupancy O1 O 36 f 0.02744 0.21300 0.19714 1 O2 O 36 f 0.18589 0.15674 0.08733 1 P1 P 18 e 0.28762 0 0.25 0.438667 Si1 Si 18 e 0.28762 0 0.25 0.561333 Na1 Na 6 b 0 0 0 0.711 Na2 Na 18 e 0.63554 0 0.25 0.809667 Hf1 Hf 12 c 0 0 0.14815 0.35 Zr1 Zr 12 c 0 0 0.14815 0.4225 Sc1 Sc 12 c 0 0 0.14815 0.2275 | 1.2 | 298 | https://doi.org/10.1038/s41467-023-40669-0 | Y | T | Y |  | XRD | FALSE | 49 |  | yes
Na3Hf1.5Ca0.5(SiO4)(PO4)2 | Na3Hf1.7Ca0.3SiO12P2 | # CIF generated from ICSD entry # Prepared by @AriakeStudio data_Na3Hf1.5Ca0.5SiP2O12 _symmetry_space_group_name_H-M R-3c _cell_length_a 8.97903 _cell_length_b 8.97903 _cell_length_c 22.82426 _cell_angle_alpha 90 _cell_angle_beta 90 _cell_angle_gamma 120 _chemical_formula_structural Na3Hf1.5Ca0.5SiP2O12 _cell_formula_units_Z 6 loop_ _atom_site_label _atom_site_type_symbol _atom_site_symmetry_multiplicity _atom_site_Wyckoff_label _atom_site_fract_x _atom_site_fract_y _atom_site_fract_z _atom_site_occupancy O1 O 36 f 0.04418 0.22975 0.20216 1 O2 O 36 f 0.19469 0.17859 0.08170 1 P1 P 18 e 0.30390 0 0.25 0.564667 Si1 Si 18 e 0.30390 0 0.25 0.435333 Na1 Na 6 b 0 0 0 0.632 Na2 Na 18 e 0.64515 0 0.25 0.731333 Hf1 Hf 12 c 0 0 0.14779 0.864 Ca1 Ca 12 c 0 0 0.14779 0.136 | 0.0293 | 298 | https://doi.org/10.1038/s41467-023-40669-0 | Y | T | Y |  | XRD | FALSE | 50 |  | yes
Na3Hf1.5Mg0.5(SiO4)(PO4)2 | Na3Hf1.7Mg0.3SiO12P2 | # CIF generated from ICSD entry # Prepared by @AriakeStudio data_Na3Hf1.5Mg0.5SiP2O12 _symmetry_space_group_name_H-M R-3c _cell_length_a 8.93224 _cell_length_b 8.93224 _cell_length_c 22.71948 _cell_angle_alpha 90 _cell_angle_beta 90 _cell_angle_gamma 120 _chemical_formula_structural Na3Hf1.5Mg0.5SiP2O12 _cell_formula_units_Z 6 loop_ _atom_site_label _atom_site_type_symbol _atom_site_symmetry_multiplicity _atom_site_Wyckoff_label _atom_site_fract_x _atom_site_fract_y _atom_site_fract_z _atom_site_occupancy O1 O 36 f 0.03185 0.22414 0.20098 1 O2 O 36 f 0.19783 0.17173 0.08091 1 P1 P 18 e 0.29260 0 0.25000 0.546 Si1 Si 18 e 0.29260 0 0.25000 0.454 Na1 Na 6 b 0 0 0 0.767 Na2 Na 18 e 0.63595 0 0.25000 0.718 Hf1 Hf 12 c 0 0 0.14753 0.859 Mg1 Mg 12 c 0 0 0.14753 0.141 | 0.0617 | 298 | https://doi.org/10.1038/s41467-023-40669-0 | Y | T | Y |  | XRD | FALSE | 51 |  | yes
Na3HfMg(PO4)3 | Na3HfMg(PO4)3 | # CIF generated from ICSD entry # Prepared by @AriakeStudio data_Na3HfMgP3O12 _symmetry_space_group_name_H-M R-3c _cell_length_a 8.88303 _cell_length_b 8.88303 _cell_length_c 22.25834 _cell_angle_alpha 90 _cell_angle_beta 90 _cell_angle_gamma 120 _chemical_formula_structural Na3HfMgP3O12 _cell_formula_units_Z 6 loop_ _atom_site_label _atom_site_type_symbol _atom_site_symmetry_multiplicity _atom_site_Wyckoff_label _atom_site_fract_x _atom_site_fract_y _atom_site_fract_z _atom_site_occupancy O1 O 36 f 0.02917 0.21711 0.19591 1 O2 O 36 f 0.19909 0.17148 0.08416 1 P1 P 18 e 0.29374 0 0.25 1 Na1 Na 6 b 0 0 0 0.847 Na2 Na 18 e 0.64113 0 0.25 0.739 Hf1 Hf 12 c 0 0 0.14756 0.4845 Mg1 Mg 12 c 0 0 0.14756 0.5155 | 0.0024 | 298 | https://doi.org/10.1038/s41467-023-40669-0 | Y | T | Y |  | XRD | FALSE | 52 |  | yes
Na3HfSc(SiO4)(PO4)2 | Na3HfScSiO12P2 | # CIF generated from ICSD entry # Prepared by @AriakeStudio data_Na3HfScSiP2O12 _symmetry_space_group_name_H-M R-3c _cell_length_a 8.97105 _cell_length_b 8.97105 _cell_length_c 22.70273 _cell_angle_alpha 90 _cell_angle_beta 90 _cell_angle_gamma 120 _chemical_formula_structural Na3HfScSiP2O12 _cell_formula_units_Z 6 loop_ _atom_site_label _atom_site_type_symbol _atom_site_symmetry_multiplicity _atom_site_Wyckoff_label _atom_site_fract_x _atom_site_fract_y _atom_site_fract_z _atom_site_occupancy O1 O 36 f 0.03515 0.21466 0.19699 1 O2 O 36 f 0.19208 0.16613 0.08691 1 P1 P 18 e 0.29139 0 0.25 0.615333 Si1 Si 18 e 0.29139 0 0.25 0.384667 Na1 Na 6 b 0 0 0 0.688 Na2 Na 18 e 0.62255 0 0.25 0.696667 Hf1 Hf 12 c 0 0 0.14868 0.507 Sc1 Sc 12 c 0 0 0.14868 0.493 | 0.187 | 298 | https://doi.org/10.1038/s41467-023-40669-0 | Y | T | Y |  | XRD | FALSE | 53 |  | yes
Na3HfZrSi2PO12 | Na4HfZrSi2P2O11 | # CIF generated from ICSD entry # Prepared by @AriakeStudio data_Na3HfZrSi2PO12 _symmetry_space_group_name_H-M C2/c _cell_length_a 15.67990 _cell_length_b 9.05675 _cell_length_c 9.23748 _cell_angle_alpha 90 _cell_angle_beta 123.92139 _cell_angle_gamma 90 _chemical_formula_structural Na3HfZrSi2PO12 _cell_formula_units_Z 4 loop_ _atom_site_label _atom_site_type_symbol _atom_site_symmetry_multiplicity _atom_site_Wyckoff_label _atom_site_fract_x _atom_site_fract_y _atom_site_fract_z _atom_site_occupancy O1 O 8 f 0.15124 0.45308 0.26247 1 O2 O 8 f 0.44510 0.45245 0.10529 1 O3 O 8 f 0.25461 0.18107 0.21604 1 O4 O 8 f 0.36899 0.12751 0.12364 1 O5 O 8 f 0.43128 0.19546 0.41100 1 O6 O 8 f 0.09044 0.14565 0.25827 1 P1 P 4 e 0.00000 0.03353 0.25000 0.4 Si1 Si 4 e 0.00000 0.03353 0.25000 0.6 P2 P 8 f 0.35209 0.10466 0.25313 0.4 Si2 Si 8 f 0.35209 0.10466 0.25313 0.6 Na1 Na 4 d 0.25000 0.25000 0.50000 0.6935 Na2 Na 4 e 0.50000 0.87983 0.25000 1 Na3 Na 8 f 0.82210 0.09581 0.81885 0.57525 Hf1 Hf 8 f 0.09960 0.25185 0.05618 0.61525 Zr1 Zr 8 f 0.09960 0.25185 0.05618 0.38475 | 0.44 | 298 | https://doi.org/10.1038/s41467-023-40669-0 | Y | T | Y |  | XRD | FALSE | 54 |  | yes
Na3ScIn(PO4)3 | Na3ScIn(PO4)3 | # CIF generated from ICSD entry # Prepared by @AriakeStudio data_Na3ScInP3O12 _symmetry_space_group_name_H-M R-3c _cell_length_a 8.93881 _cell_length_b 8.93881 _cell_length_c 22.25549 _cell_angle_alpha 90 _cell_angle_beta 90 _cell_angle_gamma 120 _chemical_formula_structural Na3ScInP3O12 _cell_formula_units_Z 6 loop_ _atom_site_label _atom_site_type_symbol _atom_site_symmetry_multiplicity _atom_site_Wyckoff_label _atom_site_fract_x _atom_site_fract_y _atom_site_fract_z _atom_site_occupancy O1 O 36 f 0.03190 0.22552 0.19461 1 O2 O 36 f 0.19278 0.17096 0.08090 1 P1 P 18 e 0.29686 0 0.25 1 Na1 Na 6 b 0 0 0 0.798 Na2 Na 18 e 0.64091 0 0.25 0.745667 Sc1 Sc 12 c 0 0 0.14971 0.512 In1 In 12 c 0 0 0.14971 0.488 | 0.0648 | 298 | https://doi.org/10.1038/s41467-023-40669-0 | Y | T | Y |  | XRD | FALSE | 55 |  | yes
Na3ScY(PO4)3 | Na3ScY(PO4)3 | # CIF generated from ICSD entry # Prepared by @AriakeStudio data_Na3ScYP3O12 _symmetry_space_group_name_H-M R-3c _cell_length_a 9.01517 _cell_length_b 9.01517 _cell_length_c 22.38286 _cell_angle_alpha 90 _cell_angle_beta 90 _cell_angle_gamma 120 _chemical_formula_structural Na3ScYP3O12 _cell_formula_units_Z 6 loop_ _atom_site_label _atom_site_type_symbol _atom_site_symmetry_multiplicity _atom_site_Wyckoff_label _atom_site_fract_x _atom_site_fract_y _atom_site_fract_z _atom_site_occupancy O1 O 36 f 0.17592 0.19173 0.41366 1 O2 O 36 f 0.03571 0.23202 0.19621 1 P1 P 18 e 0.29907 0 0.25 1 Na1 Na 6 b 0 0 0 0.849 Na2 Na 18 e 0.64502 0 0.25 0.717 Sc1 Sc 12 c 0 0 0.34689 0.519 Y1 Y 12 c 0 0 0.34689 0.481 | 0.0041 | 298 | https://doi.org/10.1038/s41467-023-40669-0 | Y | T | Y |  | XRD | TRUE | 55 | 之前cif错了已修改 | cif内容有错误
Li2In0.333Sc0.333Cl4 | Li2In0.168Sc0.171Cl4 | data_manual _symmetry_space_group_name_H-M 'F d -3 m Z' _symmetry_Int_Tables_number 227 _cell_length_a 10.42140 _cell_length_b 10.42140 _cell_length_c 10.42140 _cell_angle_alpha 90.00000 _cell_angle_beta 90.00000 _cell_angle_gamma 90.00000 loop_ _atom_site_type_symbol _atom_site_label _atom_site_symmetry_multiplicity _atom_site_Wyckoff_label _atom_site_fract_x _atom_site_fract_y _atom_site_fract_z _atom_site_occupancy Li Li1 8 a 0.125 0.125 0.125 0.28 Li Li2 16 c 0.0 0.0 0.0 0.19 Li Li3 48 f 0.36 0.125 0.125 0.008 Li Li4 16 d 0.5 0.5 0.5 0.675 Sc Sc1 16 d 0.5 0.5 0.5 0.164 In In1 16 d 0.5 0.5 0.5 0.161 Cl Cl1 32 e 0.2542 0.2542 0.2542 1.0 | 2 | 298 | https://doi.org/10.1038/s41560-021-00952-0 | Y | T | Y |  | ICSD-205164 | FALSE | 57 |  | 修改了cif内容，需要查看icsd中的cif是什么样子
Li2In0.444Sc0.222Cl4 | Li2In0.227Sc0.114Cl4 | data_manual _symmetry_space_group_name_H-M 'F d -3 m Z' _symmetry_Int_Tables_number 227 _cell_length_a 10.42560 _cell_length_b 10.42560 _cell_length_c 10.42560 _cell_angle_alpha 90.00000 _cell_angle_beta 90.00000 _cell_angle_gamma 90.00000 loop_ _atom_site_type_symbol _atom_site_label _atom_site_symmetry_multiplicity _atom_site_Wyckoff_label _atom_site_fract_x _atom_site_fract_y _atom_site_fract_z _atom_site_occupancy Li Li1 8 a 0.125 0.125 0.125 0.28 Li Li2 16 c 0.0 0.0 0.0 0.2 Li Li3 48 f 0.36 0.125 0.125 0.008 Li Li4 16 d 0.5 0.5 0.5 0.673 Sc Sc1 16 d 0.5 0.5 0.5 0.109 In In1 16 d 0.5 0.5 0.5 0.218 Cl Cl1 32 e 0.2541 0.2541 0.2541 1.0 | 2.03 | 298 | https://doi.org/10.1038/s41560-021-00952-0 | Y | T | Y |  | ICSD-205162 | FALSE | 58
Li3TiCl6 | Li4Ti2Cl4 | # CIF generated from ICSD entry # Prepared by @AriakeStudio data_Li3TiCl6 _symmetry_space_group_name_H-M C2/m _cell_length_a 6.3499 _cell_length_b 10.8908 _cell_length_c 6.3526 _cell_angle_alpha 90 _cell_angle_beta 110.120 _cell_angle_gamma 90 _chemical_formula_structural Li3TiCl6 _cell_formula_units_Z 2 loop_ _atom_site_label _atom_site_type_symbol _atom_site_symmetry_multiplicity _atom_site_Wyckoff_label _atom_site_fract_x _atom_site_fract_y _atom_site_fract_z _atom_site_occupancy Li1 Li 4 h 0 0.170 0.5 1 Li2 Li 2 d 0.5 0 0.5 1 Ti1 Ti 2 a 0 0 0 0.754 Ti2 Ti 4 g 0 0.3295 0 0.123 Cl1 Cl 8 j 0.2421 0.16265 0.2364 1 Cl2 Cl 4 i 0.2406 0 -0.2302 1 | 1.04 | 298.15 | https://doi.org/10.1038/s41467-023-37122-7 | Y | T | Y |  | XRD | FALSE | 59 |  | yes
Li3TiCl6 | Li4Ti2Cl4 | # CIF generated from ICSD entry # Prepared by @AriakeStudio data_Li3TiCl6 _symmetry_space_group_name_H-M C2/m _cell_length_a 6.350 _cell_length_b 10.882 _cell_length_c 6.337 _cell_angle_alpha 90 _cell_angle_beta 110.164 _cell_angle_gamma 90 _chemical_formula_structural Li3TiCl6 _cell_formula_units_Z 2 loop_ _atom_site_label _atom_site_type_symbol _atom_site_symmetry_multiplicity _atom_site_Wyckoff_label _atom_site_fract_x _atom_site_fract_y _atom_site_fract_z _atom_site_occupancy Li1 Li 4 h 0 0.170 0.5 1 Li2 Li 2 d 0.5 0 0.5 1 Ti1 Ti 2 a 0 0 0 0.851 Ti2 Ti 4 g 0 0.333 0 0.075 Cl1 Cl 8 j 0.2410 0.1615 0.2328 1 Cl2 Cl 4 i 0.2573 0 -0.2577 1 | 0.115 | 298.15 | https://doi.org/10.1038/s41467-023-37122-7 | Y | T | Y |  | XRD | FALSE | 60 |  | yes
Na3.3Zr1.7Eu0.3Si2PO12 | Na2.8Zr1.7Eu0.3Si2PO12 | # CIF generated from ICSD entry # Prepared by @AriakeStudio data_Na3.3Zr1.7Eu0.3Si2PO12 _symmetry_space_group_name_H-M C12/c1 _cell_length_a 15.70238 _cell_length_b 9.08618 _cell_length_c 9.22251 _cell_angle_alpha 90 _cell_angle_beta 123.98755 _cell_angle_gamma 90 _chemical_formula_structural Na3.3Zr1.7Eu0.3Si2PO12 _cell_formula_units_Z 4 loop_ _atom_site_label _atom_site_type_symbol _atom_site_symmetry_multiplicity _atom_site_Wyckoff_label _atom_site_fract_x _atom_site_fract_y _atom_site_fract_z _atom_site_occupancy Na1 Na 4 d 0.25 0.25 0.5 0.204 Na2 Na 4 e 0.5 0.945 0.25 0.544 Na3 Na 8 f 0.832 0.052 0.664 1 Zr1 Zr 8 f 0.0895 0.2529 0.0575 0.839 Eu1 Eu 8 f 0.0985 0.2630 0.0635 0.161 P1 P 8 f 0.3705 0.0552 0.2758 0.33 Si1 Si 8 f 0.3705 0.0552 0.2758 0.67 P2 P 4 e 0 0.0065 0.25 0.33 Si2 Si 4 e 0 0.0065 0.25 0.67 O1 O 8 f 0.215 0.289 0.301 1 O2 O 8 f 0.452 0.441 0.031 1 O3 O 8 f 0.212 0.223 0.208 1 O4 O 8 f 0.387 0.145 0.132 1 O5 O 8 f 0.424 0.201 0.445 1 O6 O 8 f 0.142 0.112 0.236 1 | 1.08 | 298 | https://doi.org/10.1016/j.cej.2021.130899 | Y | T | Y |  | XRD | FALSE | 63 |  | yes
Na3.3Zr1.7Lu0.3Si2PO12 | Na3Zr1.7Lu0.3Si2PO12 | # CIF generated from ICSD entry # Prepared by @AriakeStudio data_Na3.3Zr1.7Lu0.3Si2PO12 _symmetry_space_group_name_H-M C12/c1 _cell_length_a 15.71539 _cell_length_b 9.09238 _cell_length_c 9.21862 _cell_angle_alpha 90 _cell_angle_beta 124.05820 _cell_angle_gamma 90 _chemical_formula_structural Na3.3Zr1.7Lu0.3Si2PO12 _cell_formula_units_Z 4 loop_ _atom_site_label _atom_site_type_symbol _atom_site_symmetry_multiplicity _atom_site_Wyckoff_label _atom_site_fract_x _atom_site_fract_y _atom_site_fract_z _atom_site_occupancy Na1 Na 4 d 0.25 0.25 0.5 0.491 Na2 Na 4 e 0.5 0.950 0.25 0.522 Na3 Na 8 f 0.911 0.327 0.804 1.000 Zr1 Zr 8 f 0.1076 0.253 0.0879 0.859 Lu1 Lu 8 f 0.1076 0.253 0.0879 0.141 P1 P 8 f 0.3896 0.191 0.225 0.33 Si1 Si 8 f 0.3896 0.191 0.225 0.67 P2 P 4 e 0 0.209 0.25 0.33 Si2 Si 4 e 0 0.209 0.25 0.67 O1 O 8 f 0.340 0.443 0.293 1 O2 O 8 f 0.434 0.685 0.028 1 O3 O 8 f 0.284 0.327 0.293 1 O4 O 8 f 0.290 0.201 0.042 1 O5 O 8 f 0.447 0.130 0.302 1 O6 O 8 f 0.152 0.173 0.314 1 | 0.831 | 298 | https://doi.org/10.1016/j.cej.2021.130899 | Y | T | Y |  | XRD | FALSE | 64 |  | yes
Na3.3Zr1.7Pr0.3Si2PO12 | Na3Zr1.7Pr0.3Si2PO12 | # CIF generated from ICSD entry # Prepared by @AriakeStudio data_Na3.3Zr1.7Pr0.3Si2PO12 _symmetry_space_group_name_H-M C12/c1 _cell_length_a 15.70069 _cell_length_b 9.08209 _cell_length_c 9.20850 _cell_angle_alpha 90 _cell_angle_beta 124.03657 _cell_angle_gamma 90 _chemical_formula_structural Na3.3Zr1.7Pr0.3Si2PO12 _cell_formula_units_Z 4 loop_ _atom_site_label _atom_site_type_symbol _atom_site_symmetry_multiplicity _atom_site_Wyckoff_label _atom_site_fract_x _atom_site_fract_y _atom_site_fract_z _atom_site_occupancy Na1 Na 4 d 0.25 0.25 0.5 0.485 Na2 Na 4 e 0.5 0.942 0.25 0.524 Na3 Na 8 f 0.821 -0.045 0.620 1 Zr1 Zr 8 f 0.0991 0.2525 0.0563 0.863 Pr1 Pr 8 f 0.0991 0.2525 0.0563 0.136 P1 P 8 f 0.3580 0.0952 0.2679 0.33 Si1 Si 8 f 0.3580 0.0952 0.2679 0.67 P2 P 4 e 0 0.0052 0.25 0.33 Si2 Si 4 e 0 0.0052 0.25 0.67 O1 O 8 f 0.204 0.277 0.272 1 O2 O 8 f 0.410 0.403 0.021 1 O3 O 8 f 0.205 0.207 0.201 1 O4 O 8 f 0.396 0.136 0.107 1 O5 O 8 f 0.435 0.174 0.440 1 O6 O 8 f 0.133 0.100 0.226 1 | 1.27 | 298 | https://doi.org/10.1016/j.cej.2021.130899 | Y | T | Y |  | XRD | FALSE | 65 |  | yes
Na3Zr2Si2PO12 | Na3Zr2Si2PO12 | # CIF generated from ICSD entry # Prepared by @AriakeStudio data_Na3Zr2Si2PO12 _symmetry_space_group_name_H-M C12/c1 _cell_length_a 15.69945 _cell_length_b 9.08067 _cell_length_c 9.24773 _cell_angle_alpha 90 _cell_angle_beta 123.75089 _cell_angle_gamma 90 _chemical_formula_structural Na3Zr2Si2PO12 _cell_formula_units_Z 4 loop_ _atom_site_label _atom_site_type_symbol _atom_site_symmetry_multiplicity _atom_site_Wyckoff_label _atom_site_fract_x _atom_site_fract_y _atom_site_fract_z _atom_site_occupancy Na1 Na 4 d 0.25 0.25 0.5 0.423 Na2 Na 4 e 0.5 0.910 0.25 0.542 Na3 Na 8 f 0.838 0.006 0.741 1 Zr1 Zr 8 f 0.1006 0.2508 0.0542 1 P1 P 8 f 0.3518 0.0996 0.2758 0.33 Si1 Si 8 f 0.3518 0.0996 0.2758 0.67 P2 P 4 e 0 0.0389 0.25 0.33 Si2 Si 4 e 0 0.0389 0.25 0.67 O1 O 8 f 0.0645 0.340 0.188 1 O2 O 8 f 0.4341 0.449 0.086 1 O3 O 8 f 0.2711 0.182 0.220 1 O4 O 8 f 0.3876 0.140 0.141 1 O5 O 8 f 0.4372 0.1887 0.447 1 O6 O 8 f 0.1008 0.134 0.282 1 | 0.286 | 298 | https://doi.org/10.1016/j.cej.2021.130899 | Y | T | Y |  | XRD | FALSE | 66 |  | yes
Li5.6Cu0.2PS4.8Br1.2 | Li5.7Cu0.3PS4.7Br1.2 | # CIF generated from ICSD entry # Prepared by @AriakeStudio data_Li5.6Cu0.2PS4.8Br1.2 _symmetry_space_group_name_H-M F-43m _cell_length_a 9.97142 _cell_length_b 9.97142 _cell_length_c 9.97142 _cell_angle_alpha 90 _cell_angle_beta 90 _cell_angle_gamma 90 _chemical_formula_structural Li5.6Cu0.2PS4.8Br1.2 _cell_formula_units_Z 4 loop_ _atom_site_label _atom_site_type_symbol _atom_site_symmetry_multiplicity _atom_site_Wyckoff_label _atom_site_fract_x _atom_site_fract_y _atom_site_fract_z _atom_site_occupancy Li1 Li 48 h 0.30710 0.02510 0.69290 0.436 Li2 Li 24 g 0.25000 0.01700 0.75000 0.097 Cu1 Cu 48 h 0.30710 0.02510 0.69290 0.011 Cu2 Cu 24 g 0.25000 0.01700 0.75000 0.022 P1 P 4 b 0.00000 0.00000 0.50000 1.000 Br1 Br 4 a 0.00000 0.00000 1.00000 0.879 Br2 Br 4 d 0.25000 0.25000 0.75000 0.321 S1 S 4 d 0.25000 0.25000 0.75000 0.679 S3 S 4 a 0.00000 0.00000 1.00000 0.121 S2 S 16 e 0.11810 -0.11810 0.61810 1.000 | 3.65 | 298 | https://doi.org/10.1016/j.ensm.2023.01.018 | Y | T | Y |  | XRD | FALSE | 67 |  | yes
Li6PS5Br | Li6PS5Br | # CIF generated from ICSD entry # Prepared by @AriakeStudio data_Li6PS5Br _symmetry_space_group_name_H-M F-43m _cell_length_a 9.97609 _cell_length_b 9.97609 _cell_length_c 9.97609 _cell_angle_alpha 90 _cell_angle_beta 90 _cell_angle_gamma 90 _chemical_formula_structural Li6PS5Br _cell_formula_units_Z 4 loop_ _atom_site_label _atom_site_type_symbol _atom_site_symmetry_multiplicity _atom_site_Wyckoff_label _atom_site_fract_x _atom_site_fract_y _atom_site_fract_z _atom_site_occupancy Li1 Li 48 h 0.30710 0.02510 0.69290 0.441 Li2 Li 24 g 0.25000 0.01700 0.75000 0.119 Br1 Br 4 a 0.00000 0.00000 1.00000 0.779 Br2 Br 4 d 0.25000 0.25000 0.75000 0.221 P1 P 4 b 0.00000 0.00000 0.50000 1.000 S1 S 4 d 0.25000 0.25000 0.75000 0.779 S2 S 16 e 0.11810 0.11810 0.11810 1.000 S3 S 4 a 0.00000 0.00000 1.00000 0.221 | 1.38 | 298 | https://doi.org/10.1016/j.ensm.2023.01.018 | Y | T | Y |  | XRD | FALSE | 68 |  | yes
Li6.6Ge0.10La3Zr2O12 | Li6.4Ge0.1La3Zr2O12 | data_manual _symmetry_space_group_name_H-M 'I a -3 d' _symmetry_Int_Tables_number 230 _cell_length_a 12.96350 _cell_length_b 12.96350 _cell_length_c 12.96350 _cell_angle_alpha 90.00000 _cell_angle_beta 90.00000 _cell_angle_gamma 90.00000 loop_ _atom_site_type_symbol _atom_site_label _atom_site_symmetry_multiplicity _atom_site_Wyckoff_label _atom_site_fract_x _atom_site_fract_y _atom_site_fract_z _atom_site_occupancy La La1 24 c 0.125 0.0 0.25 1.0 Zr Zr1 16 a 0.0 0.0 0.0 1.0 Li Li1 24 d 0.375 0.0 0.25 0.865 Li Li2 96 h 0.1006 0.1857 0.4245 0.3172 Ge Ge1 24 d 0.375 0.0 0.25 0.03572 O O1 96 h 0.1006 0.1964 0.2823 1.0 | 0.28 | 298 | https://doi.org/10.1016/j.ssi.2019.04.021 | Y | B | Y |  | Li6.4 Ge0.11 La3 Zr2 O12（ICSD-140546），bulk conductivity | FALSE | 69 |  | yes
Na3.6Zr1.4Sc0.6Si2PO12 | Na3.6Zr1.4Sc0.6Si2PO12 | # CIF generated from ICSD entry # Prepared by @AriakeStudio data_Na3.6Zr1.4Sc0.6Si2PO12 _symmetry_space_group_name_H-M R-3c _cell_length_a 9.0462 _cell_length_b 9.0462 _cell_length_c 22.6557 _cell_angle_alpha 90 _cell_angle_beta 90 _cell_angle_gamma 120 _chemical_formula_structural Na3Zr1.4Sc0.6Si2PO12 _cell_formula_units_Z 6 loop_ _atom_site_label _atom_site_type_symbol _atom_site_symmetry_multiplicity _atom_site_Wyckoff_label _atom_site_fract_x _atom_site_fract_y _atom_site_fract_z _atom_site_occupancy Na1 Na 6 b 0 0 0 0.8731 Na2 Na 18 e 0.62920 0 0.25 0.9090 Zr1 Zr 12 c 0 0 0.14752 0.7000 Si1 Si 18 e 0.28559 0 0.25 0.6700 P1 P 18 e 0.28559 0 0.25 0.3300 O1 O 36 f 0.18966 -0.03076 0.19521 1 O2 O 36 f 0.19716 0.17231 0.08431 1 Sc1 Sc 12 c 0 0 0.14752 0.3000 | 1.37 | 298 | https://doi.org/10.1016/j.ensm.2022.10.026 | Y | T | Y |  | XRD | FALSE | 70 |  | yes
Na3.7Zr1.3Sc0.7Si2PO12 | Na3.7Zr1.3Sc0.7Si2PO12 | # CIF generated from ICSD entry # Prepared by @AriakeStudio data_Na3Zr1.3Sc0.7Si2PO12 _symmetry_space_group_name_H-M R-3c _cell_length_a 9.0640 _cell_length_b 9.0640 _cell_length_c 22.5855 _cell_angle_alpha 90 _cell_angle_beta 90 _cell_angle_gamma 120 _chemical_formula_structural Na3Zr1.3Sc0.7Si2PO12 _cell_formula_units_Z 6 loop_ _atom_site_label _atom_site_type_symbol _atom_site_symmetry_multiplicity _atom_site_Wyckoff_label _atom_site_fract_x _atom_site_fract_y _atom_site_fract_z _atom_site_occupancy Na1 Na 6 b 0 0 0 0.8974 Na2 Na 18 e 0.64206 0 0.25 0.9342 Zr1 Zr 12 c 0 0 0.14879 0.6500 Si1 Si 18 e 0.29361 0 0.25 0.6700 P1 P 18 e 0.29361 0 0.25 0.3300 O1 O 36 f 0.19361 -0.02744 0.19377 1 O2 O 36 f 0.19186 0.16810 0.08785 1 Sc1 Sc 12 c 0 0 0.14879 0.3500 | 0.741 | 298 | https://doi.org/10.1016/j.ensm.2022.10.026 | Y | T | Y |  | XRD | FALSE | 71 |  | yes
Na3Zr2Si2PO12 | Na5Zr2Si2PO11 | # CIF generated from ICSD entry # Prepared by @AriakeStudio data_Na3Zr2Si2PO12 _symmetry_space_group_name_H-M C2/c _cell_length_a 15.5963 _cell_length_b 9.0210 _cell_length_c 9.1852 _cell_angle_alpha 90 _cell_angle_beta 123.7131 _cell_angle_gamma 90 _chemical_formula_structural Na3Zr2Si2PO12 _cell_formula_units_Z 4 loop_ _atom_site_label _atom_site_type_symbol _atom_site_symmetry_multiplicity _atom_site_Wyckoff_label _atom_site_fract_x _atom_site_fract_y _atom_site_fract_z _atom_site_occupancy Na1 Na 4 d 0.25 0.25 0.5 1 Zr1 Zr 8 f 0.10225 0.25084 0.05613 1 P1 P 4 e 0 0.02676 0.25 0.333 Si1 Si 4 e 0 0.02676 0.25 0.667 P2 P 8 f 0.35255 0.10589 0.25216 0.333 Si2 Si 8 f 0.35255 0.10589 0.25216 0.667 O1 O 8 f 0.16060 0.43050 0.23884 1 O2 O 8 f 0.43197 0.45855 0.07876 1 O3 O 8 f 0.25823 0.18011 0.21830 1 O4 O 8 f 0.37789 0.13679 0.11561 1 O5 O 8 f 0.44447 0.16760 0.44241 1 O6 O 8 f 0.08387 0.12668 0.24210 1 Na2 Na 4 e 0.5 0.89904 0.25 1 Na3 Na 8 f 0.83048 0.09681 0.84895 0.5 | 0.368 | 298 | https://doi.org/10.1016/j.ensm.2022.10.026 | Y | T | Y |  | XRD | FALSE | 72 |  | yes
Li3Zr2Si2PO12 | Li3Zr2P(SiO4)3 | # CIF generated from ICSD entry # Prepared by @AriakeStudio data_Li3Zr2Si2PO12 _symmetry_space_group_name_H-M C2/c _cell_length_a 14.8861 _cell_length_b 8.6003 _cell_length_c 9.2803 _cell_angle_alpha 90 _cell_angle_beta 122.2541 _cell_angle_gamma 90 _chemical_formula_structural Li3Zr2Si2PO12 _cell_formula_units_Z 4 loop_ _atom_site_label _atom_site_type_symbol _atom_site_symmetry_multiplicity _atom_site_Wyckoff_label _atom_site_fract_x _atom_site_fract_y _atom_site_fract_z _atom_site_occupancy Li1 Li 8 f 0.5053 0.8805 0.2582 0.438 Li2 Li 8 f 0.8184 0.0673 0.4348 0.063 Li3 Li 8 f 0.1875 0.1240 0.5577 0.937 Li4 Li 8 f 0.2524 0.0673 0.4348 0.063 Zr1 Zr 8 f 0.1015 0.2472 0.0539 1.000 Si1 Si 4 e 0.0000 0.0392 0.2500 0.670 P1 P 4 e 0.0000 0.0392 0.2500 0.330 Si2 Si 8 f 0.3569 0.1117 0.2586 0.670 P2 P 8 f 0.3569 0.1117 0.2586 0.330 O1 O 8 f 0.1466 0.4366 0.2226 1.000 O2 O 8 f 0.4374 0.4439 0.0821 1.000 O3 O 8 f 0.2527 0.1812 0.2028 1.000 O4 O 8 f 0.3812 0.1337 0.1116 1.000 O5 O 8 f 0.4491 0.1809 0.4369 1.000 O6 O 8 f 0.0806 0.1475 0.2444 1.000 | 3.59 | 293 | https://doi.org/10.1126/sciadv.abj7698 | Y | B | Y |  | XRD，bulk | FALSE | 73 |  | yes
Li5.45Ag0.05PS4.5Cl1.5 | Li5.45Ag0.05PS4.5Cl1.5 | # CIF generated from ICSD entry # Prepared by @AriakeStudio data_Li5.45Ag0.05PS4.5Cl1.5 _symmetry_space_group_name_H-M F-43m _cell_length_a 9.8166 _cell_length_b 9.8166 _cell_length_c 9.8166 _cell_angle_alpha 90 _cell_angle_beta 90 _cell_angle_gamma 90 _chemical_formula_structural Li5.45Ag0.05PS4.5Cl1.5 _cell_formula_units_Z 4 loop_ _atom_site_label _atom_site_type_symbol _atom_site_symmetry_multiplicity _atom_site_Wyckoff_label _atom_site_fract_x _atom_site_fract_y _atom_site_fract_z _atom_site_occupancy Li1 Li 48 h 0.3203 0.0182 0.6798 0.4541 Ag1 Ag 48 h 0.3203 0.0182 0.6798 0.0042 P1 P 4 b 0 0 0.5 1 S1 S 4 d 0.25 0.25 0.75 0.2183 Cl1 Cl 4 a 0 0 1 0.7183 S2 S 16 e 0.12 -0.12 0.62 1 Cl2 Cl 4 d 0.25 0.25 0.75 0.7817 S3 S 4 a 0 0 1 0.2817 | 9.1 | 298 | https://doi.org/10.1016/j.cej.2023.143304 | Y | T | Y |  | XRD | FALSE | 75 |  | yes
Li5.5PS4.5Cl1.5 | Li5.5PS4.5Cl1.5 | # CIF generated from ICSD entry # Prepared by @AriakeStudio data_Li5.5PS4.5Cl1.5 _symmetry_space_group_name_H-M F-43m _cell_length_a 9.8109 _cell_length_b 9.8109 _cell_length_c 9.8109 _cell_angle_alpha 90 _cell_angle_beta 90 _cell_angle_gamma 90 _chemical_formula_structural Li5.5PS4.5Cl1.5 _cell_formula_units_Z 4 loop_ _atom_site_label _atom_site_type_symbol _atom_site_symmetry_multiplicity _atom_site_Wyckoff_label _atom_site_fract_x _atom_site_fract_y _atom_site_fract_z _atom_site_occupancy Li1 Li 48 h 0.3203 0.0182 0.6798 0.4583 P1 P 4 b 0 0 0.5 1 S1 S 4 d 0.25 0.25 0.75 0.1742 Cl1 Cl 4 a 0 0 1 0.6742 S2 S 16 e 0.12 -0.12 0.62 1 Cl2 Cl 4 d 0.25 0.25 0.75 0.8258 S3 S 4 a 0 0 1 0.3258 | 8 | 298 | https://doi.org/10.1016/j.cej.2023.143304 | Y | T | Y |  | XRD | FALSE | 76 |  | yes
Li3InCl4.8F1.2 | Li4In2Cl3.3F0.6 | # CIF generated from ICSD entry # Prepared by @AriakeStudio data_Li3InCl4.8F1.2 _symmetry_space_group_name_H-M C2/m _cell_length_a 6.42009 _cell_length_b 11.07660 _cell_length_c 6.37873 _cell_angle_alpha 90 _cell_angle_beta 109.6010 _cell_angle_gamma 90 _chemical_formula_structural Li3InCl4.8F1.2 _cell_formula_units_Z 2 loop_ _atom_site_label _atom_site_type_symbol _atom_site_symmetry_multiplicity _atom_site_Wyckoff_label _atom_site_fract_x _atom_site_fract_y _atom_site_fract_z _atom_site_occupancy In1 In 4 g 0 0.33155 0 0.273 In2 In 2 a 0 0 0 0.658 Cl1 Cl 4 i 0.32955 0 0.77549 1 Li1 Li 2 d 0.5 0 0.5 1 Li2 Li 4 h 0 0.15744 0.5 1 Cl2 Cl 8 j 0.22635 0.16764 0.24279 0.700 F1 F 8 j 0.22635 0.16764 0.24279 0.300 | 0.51 | 298 | https://doi.org/10.1002/aenm.202100836 | Y | T | Y |  | XRD | FALSE | 77 |  | cif内容有错误，
Li6.25La3Zr2Al0.25O12 | Li6.46La3Zr2Al0.2O12 | # CIF generated from ICSD entry # Prepared by @AriakeStudio data_Li6.51Al0.2La3Zr2O12 _symmetry_space_group_name_H-M Ia-3d _cell_length_a 12.975 _cell_length_b 12.975 _cell_length_c 12.975 _cell_angle_alpha 90 _cell_angle_beta 90 _cell_angle_gamma 90 _chemical_formula_structural Li6.51Al0.2La3Zr2O12 _cell_formula_units_Z 8 loop_ _atom_site_label _atom_site_type_symbol _atom_site_symmetry_multiplicity _atom_site_Wyckoff_label _atom_site_fract_x _atom_site_fract_y _atom_site_fract_z _atom_site_occupancy Li1 Li 24 d 0.375 0.000 0.250 0.73 Li2 Li 96 h 0.691 0.593 0.100 0.36 La1 La 24 c 0.125 0.000 0.250 1 Zr1 Zr 16 a 0.000 0.000 0.000 1 O1 O 96 h -0.0323 0.0521 0.01506 1 Al1 Al 24 d 0.375 0.000 0.250 0.008 Al2 Al 96 h 0.691 0.593 0.100 0.015 | 0.099 | 298 | https://doi.org/10.1016/j.jechem.2017.10.006 | Y | T | Y |  | XRD，解析的化学计量为Li6.51Al0.2La3Zr2O12 ​ | FALSE | 78 |  | yes
Li3VCl6 | Li4V2Cl4 | # CIF generated from ICSD entry # Prepared by @AriakeStudio data_Li3VCl6 _symmetry_space_group_name_H-M C2/m _cell_length_a 6.281 _cell_length_b 10.835 _cell_length_c 6.279 _cell_angle_alpha 90 _cell_angle_beta 109.807 _cell_angle_gamma 90 _chemical_formula_structural Li3VCl6 _cell_formula_units_Z 2 loop_ _atom_site_label _atom_site_type_symbol _atom_site_symmetry_multiplicity _atom_site_Wyckoff_label _atom_site_fract_x _atom_site_fract_y _atom_site_fract_z _atom_site_occupancy Cl1 Cl 8 j 0.2284 0.1632 0.2372 1 Cl2 Cl 4 g 0.2655 0 -0.2647 1 V1 V 2 a 0 0 0 0.842 V2 V 4 i 0 0.2921 0 0.078 Li1 Li 4 i 0 0.1768 0.5 1 Li2 Li 2 d 0.5 0 0.5 1 | 0.075 | 298 | https://doi.org/10.1002/adma.202405277 | Y | T | Y |  | XRD | FALSE | 79 |  | yes
Li6.65Ga0.05La2.95Ba0.05Zr1.75Ta0.25O12 | Li6.35Ga0.18La2.99Ba0.05Zr1.77Ta0.25O12 | # CIF generated from ICSD entry # Prepared by @AriakeStudio data_Li6.65Ga0.05La2.95Ba0.05Zr1.75Ta0.25O12 _symmetry_space_group_name_H-M Ia-3d _cell_length_a 13.0386 _cell_length_b 13.0386 _cell_length_c 13.0386 _cell_angle_alpha 90 _cell_angle_beta 90 _cell_angle_gamma 90 _chemical_formula_structural Li6.65Ga0.05La2.95Ba0.05Zr1.75Ta0.25O12 _cell_formula_units_Z 8 loop_ _atom_site_label _atom_site_type_symbol _atom_site_symmetry_multiplicity _atom_site_Wyckoff_label _atom_site_fract_x _atom_site_fract_y _atom_site_fract_z _atom_site_occupancy Li1 Li 24 d 0.375 0 0.25 0.77 Li2 Li 96 h 0.7342 0.5961 0.0550 0.33 Ga1 Ga 24 d 0.375 0 0.25 0.0598 La1 La 24 c 0.125 0 0.25 0.9833 Ba1 Ba 24 c 0.125 0 0.25 0.0167 Zr1 Zr 16 a 0 0 0 0.875 Ta1 Ta 16 a 0 0 0 0.125 O1 O 96 h 0.9731 0.05726 0.13875 1 | 0.72 | 298 | https://doi.org/10.1039/c9ta00417c | Y | T | Y |  | XRD，total | FALSE | 80 |  | yes
Li6.75La3Zr1.75Ta0.25O12 | Li5.72La3Zr1.81Ta0.26O12 | # CIF generated from ICSD entry # Prepared by @AriakeStudio data_Li6.75La3Zr1.75Ta0.25O12 _symmetry_space_group_name_H-M Ia-3d _cell_length_a 12.9629 _cell_length_b 12.9629 _cell_length_c 12.9629 _cell_angle_alpha 90 _cell_angle_beta 90 _cell_angle_gamma 90 _chemical_formula_structural Li6.75La3Zr1.75Ta0.25O12 _cell_formula_units_Z 8 loop_ _atom_site_label _atom_site_type_symbol _atom_site_symmetry_multiplicity _atom_site_Wyckoff_label _atom_site_fract_x _atom_site_fract_y _atom_site_fract_z _atom_site_occupancy Li1 Li 24 d 0.375 0 0.25 0.52 Li2 Li 96 h 0.697 0.599 0.079 0.33 La1 La 24 c 0.125 0 0.25 1 Zr1 Zr 16 a 0 0 0 0.875 Ta1 Ta 16 a 0 0 0 0.125 O1 O 96 h 0.9724 0.0651 0.1426 1 | 0.43 | 298 | https://doi.org/10.1039/c9ta00417c | Y | T | Y |  | XRD，total | FALSE | 81 |  | yes
Li6.8La2.95Ba0.05Zr1.75Ta0.25O12 | Li6.1La3.03Ba0.05Zr1.8Ta0.26O12 | # CIF generated from ICSD entry # Prepared by @AriakeStudio data_Li6.8La2.95Ba0.05Zr1.75Ta0.25O12 _symmetry_space_group_name_H-M Ia-3d _cell_length_a 13.0186 _cell_length_b 13.0186 _cell_length_c 13.0186 _cell_angle_alpha 90 _cell_angle_beta 90 _cell_angle_gamma 90 _chemical_formula_structural Li6.8La2.95Ba0.05Zr1.75Ta0.25O12 _cell_formula_units_Z 8 loop_ _atom_site_label _atom_site_type_symbol _atom_site_symmetry_multiplicity _atom_site_Wyckoff_label _atom_site_fract_x _atom_site_fract_y _atom_site_fract_z _atom_site_occupancy Li1 Li 24 d 0.375 0 0.25 0.65 Li2 Li 96 h 0.651 0.599 0.047 0.33 La1 La 24 c 0.125 0 0.25 0.9833 Ba1 Ba 24 c 0.125 0 0.25 0.0167 Zr1 Zr 16 a 0 0 0 0.875 Ta1 Ta 16 a 0 0 0 0.125 O1 O 96 h 0.9724 0.05919 0.13992 1 | 0.65 | 298 | https://doi.org/10.1039/c9ta00417c | Y | T | Y |  | XRD，total | FALSE | 82 |  | yes
Li7La3Zr2O12 | Li6La3Zr2O13Al0.189 | # CIF generated from ICSD entry # Prepared by @AriakeStudio data_Li7La3Zr2O12 _symmetry_space_group_name_H-M Ia-3d _cell_length_a 12.9773 _cell_length_b 12.9773 _cell_length_c 12.9773 _cell_angle_alpha 90 _cell_angle_beta 90 _cell_angle_gamma 90 _chemical_formula_structural Li7La3Zr2O12 _cell_formula_units_Z 8 loop_ _atom_site_label _atom_site_type_symbol _atom_site_symmetry_multiplicity _atom_site_Wyckoff_label _atom_site_fract_x _atom_site_fract_y _atom_site_fract_z _atom_site_occupancy Li1 Li 24 d 0.375 0 0.25 0.32 Li2 Li 96 h 0.094 0.685 0.585 0.36 Al1 Al 24 d 0.375 0 0.25 0.06 La1 La 24 c 0.125 0 0.25 1 Zr1 Zr 16 a 0 0 0 1 O1 O 96 h 0.9724 0.0551 0.1487 1 | 0.24 | 298 | https://doi.org/10.1039/c9ta00417c | Y | T | Y |  | XRD，total | FALSE | 83 |  | yes
Li4YI7 | Li4YI7 | data_manual _symmetry_space_group_name_H-M 'F m -3 m' _symmetry_Int_Tables_number 225 _cell_length_a 6.07100 _cell_length_b 6.07100 _cell_length_c 6.07100 _cell_angle_alpha 90.00000 _cell_angle_beta 90.00000 _cell_angle_gamma 90.00000 loop_ _atom_site_type_symbol _atom_site_label _atom_site_symmetry_multiplicity _atom_site_Wyckoff_label _atom_site_fract_x _atom_site_fract_y _atom_site_fract_z _atom_site_occupancy Li Li1 4 a 0.0 0.0 0.0 0.5756 I I1 4 b 0.5 0.5 0.5 1.0 Y Y1 4 a 0.0 0.0 0.0 0.1415 | 1.04 | 298 | https://doi.org/10.1002/anie.202316360 | Y | T | Y |  | (Li4.029 Y0.991 I7)0.5714（ICSD-176931） | FALSE | 84 |  | yes
Li9YI12 | Li9YI12 | data_manual _symmetry_space_group_name_H-M 'F m -3 m' _symmetry_Int_Tables_number 225 _cell_length_a 6.08950 _cell_length_b 6.08950 _cell_length_c 6.08950 _cell_angle_alpha 90.00000 _cell_angle_beta 90.00000 _cell_angle_gamma 90.00000 loop_ _atom_site_type_symbol _atom_site_label _atom_site_symmetry_multiplicity _atom_site_Wyckoff_label _atom_site_fract_x _atom_site_fract_y _atom_site_fract_z _atom_site_occupancy Li Li1 4 a 0.0 0.0 0.0 0.7613 I I1 4 b 0.5 0.5 0.5 1.0 Y Y1 4 a 0.0 0.0 0.0 0.0796 | 0.116 | 298 | https://doi.org/10.1002/anie.202316360 | Y | T | Y |  | (Li9.135 Y0.954 I12)0.333（ICSD-176930） | FALSE | 85 |  | 晶胞参数有点问题
Li5.5PS4.5Br1.5 | Li5.5PS4.5Br1.5 | data_manual _symmetry_space_group_name_H-M 'F -4 3 m' _symmetry_Int_Tables_number 216 _cell_length_a 9.97670 _cell_length_b 9.97670 _cell_length_c 9.97670 _cell_angle_alpha 90.00000 _cell_angle_beta 90.00000 _cell_angle_gamma 90.00000 loop_ _atom_site_type_symbol _atom_site_label _atom_site_symmetry_multiplicity _atom_site_Wyckoff_label _atom_site_fract_x _atom_site_fract_y _atom_site_fract_z _atom_site_occupancy Br Br1 4 a 0.0 0.0 0.0 0.893 S S1 4 a 0.0 0.0 0.0 0.107 Br Br2 4 c 0.25 0.25 0.25 0.607 S S2 4 c 0.25 0.25 0.25 0.393 S S3 16 e 0.6237 0.6237 0.6237 1.0 P P1 4 b 0.5 0.5 0.5 1.0 Li Li1 48 h 0.1923 0.1924 0.0185 0.374 Li Li2 24 g 0.0151 0.25 0.25 0.168 | 4.2 | 298 | https://doi.org/10.1002/anie.202314155 | Y | T | Y |  | ICSD-119881 | FALSE | 86 |  | yes
Li5.5PS4.5Cl0.8Br0.7 | Li5.5PS4.5Cl0.8Br0.7 | data_manual _symmetry_space_group_name_H-M 'F -4 3 m' _symmetry_Int_Tables_number 216 _cell_length_a 9.88740 _cell_length_b 9.88740 _cell_length_c 9.88740 _cell_angle_alpha 90.00000 _cell_angle_beta 90.00000 _cell_angle_gamma 90.00000 loop_ _atom_site_type_symbol _atom_site_label _atom_site_symmetry_multiplicity _atom_site_Wyckoff_label _atom_site_fract_x _atom_site_fract_y _atom_site_fract_z _atom_site_occupancy Cl Cl1 4 a 0.0 0.0 0.0 0.249016 Br Br1 4 a 0.0 0.0 0.0 0.544291 S S1 4 a 0.0 0.0 0.0 0.206693 Cl Cl2 4 c 0.25 0.25 0.25 0.555 Br Br2 4 c 0.25 0.25 0.25 0.147 S S2 4 c 0.25 0.25 0.25 0.289 S S3 16 e 0.6237 0.6237 0.6237 1.0 P P1 4 b 0.5 0.5 0.5 1.0 Li Li1 48 h 0.1894 0.1894 0.0225 0.375 Li Li2 24 g 0.0245 0.25 0.25 0.166 | 22.7 | 298 | https://doi.org/10.1002/anie.202314155 | Y | B | Y |  | ICSD-119879，bulk conductivity | FALSE | 87 |  | 需要查看icsd内容
Li3YBr6 | Li4Y2Br5 | # CIF generated from ICSD entry # Prepared by @AriakeStudio data_Li3YBr6 _symmetry_space_group_name_H-M C2/m _cell_length_a 6.9210 _cell_length_b 11.9664 _cell_length_c 6.85708 _cell_angle_alpha 90 _cell_angle_beta 109.796 _cell_angle_gamma 90 _chemical_formula_structural Li3YBr6 _cell_formula_units_Z 2 loop_ _atom_site_label _atom_site_type_symbol _atom_site_symmetry_multiplicity _atom_site_Wyckoff_label _atom_site_fract_x _atom_site_fract_y _atom_site_fract_z _atom_site_occupancy Li1 Li 4 h 0 0.137 0.5 0.57 Li2 Li 4 g 0 0.33 0 0.918 Y1 Y 2 a 0 0 0 0.767 Y2 Y 2 d 0 0.5 0.5 0.071 Y3 Y 4 g 0 0.33 0 0.082 Br1 Br 8 j 0.2520 0.1704 0.2427 0.998 Br2 Br 4 i 0.7496 0 0.2452 1 | 1.7 | 298 | doi.org/10.1002/adma.201803075 | Y | T | Y |  | XRD | FALSE | 90 |  | cif内容有错误
Li3YCl6 | Li3YCl6 | # CIF generated from ICSD entry # Prepared by @AriakeStudio data_Li3YCl6 _symmetry_space_group_name_H-M P-3m1 _cell_length_a 11.2217 _cell_length_b 11.2217 _cell_length_c 6.05517 _cell_angle_alpha 90 _cell_angle_beta 90 _cell_angle_gamma 120 _chemical_formula_structural Li3YCl6 _cell_formula_units_Z 3 loop_ _atom_site_label _atom_site_type_symbol _atom_site_symmetry_multiplicity _atom_site_Wyckoff_label _atom_site_fract_x _atom_site_fract_y _atom_site_fract_z _atom_site_occupancy Li1 Li 6 g 0.326 0 0 0.826 Li2 Li 6 h 0.332 0 0.5 0.674 Y1 Y 1 a 0 0 0 0.958 Y2 Y 2 d 0.3333 0.6667 0.5 0.414 Y3 Y 1 b 0 0 0.5 0.355 Y4 Y 2 d 0.3333 0.6667 0.6667 0.365 Cl1 Cl 6 i 0.1133 0.8867 0.7827 1 Cl2 Cl 6 i 0.2136 0.7864 0.2561 0.895 Cl3 Cl 6 i 0.4367 0.5633 0.7461 1 | 0.51 | 298 | doi.org/10.1002/adma.201803075 | Y | T | Y |  | XRD | FALSE | 92 |  | cif内容有错误
Na2ZrCl6 | Na2ZrCl6 | data_manual _symmetry_space_group_name_H-M 'P -3 m 1' _symmetry_Int_Tables_number 164 _cell_length_a 11.48340 _cell_length_b 11.48340 _cell_length_c 6.28010 _cell_angle_alpha 90.00000 _cell_angle_beta 90.00000 _cell_angle_gamma 120.00000 loop_ _atom_site_type_symbol _atom_site_label _atom_site_symmetry_multiplicity _atom_site_Wyckoff_label _atom_site_fract_x _atom_site_fract_y _atom_site_fract_z _atom_site_occupancy Zr Zr1 1 a 0.0 0.0 0.0 0.965 Zr Zr2 2 d 0.3333 0.6667 0.4898 1.0 Zr Zr3 2 c 0.0 0.0 0.37 0.035 Cl Cl1 6 i 0.1012 0.8988 0.2376 1.0 Cl Cl2 6 i 0.7684 0.2316 0.2961 1.0 Cl Cl3 6 i 0.4348 0.5652 0.2736 1.0 Na Na1 6 g 0.3525 0.0 0.0 0.74 Na Na2 6 h 0.281 0.0 0.5 0.26 | 0.00014 | 298 | https://doi.org/10.1038/s41467-021-21488-7 | Y | T | Y |  | ICSD-143651 | FALSE | 94 |  | yes
Na3YCl6 | Na3YCl6 | data_manual _symmetry_space_group_name_H-M 'P 1 21/c 1' _symmetry_Int_Tables_number 14 _cell_length_a 6.84800 _cell_length_b 7.24500 _cell_length_c 12.15350 _cell_angle_alpha 90.00000 _cell_angle_beta 123.52200 _cell_angle_gamma 90.00000 loop_ _atom_site_type_symbol _atom_site_label _atom_site_symmetry_multiplicity _atom_site_Wyckoff_label _atom_site_fract_x _atom_site_fract_y _atom_site_fract_z _atom_site_occupancy Y Y1 2 a 0.0 0.0 0.0 1.0 Cl Cl1 4 e 0.113 0.067 0.245 1.0 Cl Cl2 4 e 0.239 0.699 0.071 1.0 Cl Cl3 4 e 0.393 0.175 0.072 1.0 Na Na1 4 e 0.274 0.423 0.255 1.0 Na Na2 2 d 0.5 0.0 0.5 1.0 | 9.5e-05 | 298 | https://doi.org/10.1038/s41467-021-21488-7 | Y | T | Y |  | ICSD-143652 | FALSE | 95 |  | yes
Li5.7Al0.1PS5I | Li5.8Al0.1PS5I | # CIF generated from ICSD entry # Prepared by @AriakeStudio data_Li5.7Al0.10PS5I _symmetry_space_group_name_H-M F-43m _cell_length_a 10.15 _cell_length_b 10.15 _cell_length_c 10.15 _cell_angle_alpha 90 _cell_angle_beta 90 _cell_angle_gamma 90 _chemical_formula_structural Li5.7Al0.10PS5I _cell_formula_units_Z 4 loop_ _atom_site_label _atom_site_type_symbol _atom_site_symmetry_multiplicity _atom_site_Wyckoff_label _atom_site_fract_x _atom_site_fract_y _atom_site_fract_z _atom_site_occupancy Li1 Li 48 h 0.2956 0.0266 0.7044 0.3828 Al1 Al 48 h 0.2956 0.0266 0.7044 0.0082 Li2 Li 24 g 0.25 0.108 0.75 0.219 P1 P 4 b 0 0 0.5 1 I1 I 4 a 0 0 1 0.923 I2 I 4 d 0.25 0.25 0.75 0.009 S1 S 4 a 0 0 1 0.077 S2 S 4 d 0.25 0.25 0.75 0.991 S3 S 16 e 0.1213 0.8787 0.6213 1 | 0.026 | 298 | https://doi.org/10.1007/s11431-022-2365-8 | Y | T | Y |  | XRD | FALSE | 99 |  | yes
Li2.75Y0.16Er0.16Yb0.16In0.25Zr0.25Cl6 | Li4.24Y0.19Er0.19Yb0.19In0.29Zr0.29Cl5 | # CIF generated from ICSD entry # Prepared by @AriakeStudio data_Li2.75Y0.16Er0.16Yb0.16In0.25Zr0.25Cl6 _symmetry_space_group_name_H-M C2/m _cell_length_a 6.223 _cell_length_b 11.141 _cell_length_c 6.414 _cell_angle_alpha 90 _cell_angle_beta 108.25 _cell_angle_gamma 90 _chemical_formula_structural Li2.75Y0.16Er0.16Yb0.16In0.25Zr0.25Cl6 _cell_formula_units_Z 2 loop_ _atom_site_label _atom_site_type_symbol _atom_site_symmetry_multiplicity _atom_site_Wyckoff_label _atom_site_fract_x _atom_site_fract_y _atom_site_fract_z _atom_site_occupancy Cl1 Cl 4 i 0.266 0 -0.254 1 Cl2 Cl 8 j 0.253 0.172 0.252 1 Y1 Y 4 g 0 0.3333 0 0.08 Er1 Er 4 g 0 0.3333 0 0.08 Yb1 Yb 4 g 0 0.3333 0 0.08 In1 In 4 g 0 0.3333 0 0.125 Zr1 Zr 4 g 0 0.3333 0 0.125 Li1 Li 2 a 0.5 0 0.5 0.9167 Li2 Li 4 h 0 0.204 0.5 0.9167 | 1.171 | 298 | https://doi.org/10.1038/s41467-024-45864-1 | Y | T | Y |  | XRD | FALSE | 101 |  | yes
Li2.75Y0.5In0.25Zr0.25Cl6 | Li4.24Y0.6In0.29Zr0.29Cl5 | # CIF generated from ICSD entry # Prepared by @AriakeStudio data_Li2.75Y0.5In0.25Zr0.25Cl6 _symmetry_space_group_name_H-M C2/m _cell_length_a 6.432 _cell_length_b 10.971 _cell_length_c 6.394 _cell_angle_alpha 90 _cell_angle_beta 109.17 _cell_angle_gamma 90 _chemical_formula_structural Li2.75Y0.5In0.25Zr0.25Cl6 _cell_formula_units_Z 2 loop_ _atom_site_label _atom_site_type_symbol _atom_site_symmetry_multiplicity _atom_site_Wyckoff_label _atom_site_fract_x _atom_site_fract_y _atom_site_fract_z _atom_site_occupancy Cl1 Cl 4 i 0.253 0 -0.254 1 Cl2 Cl 8 j 0.251 0.159 0.247 1 Y1 Y 4 g 0 0.3333 0 0.25 In1 In 4 g 0 0.3333 0 0.125 Zr1 Zr 4 g 0 0.3333 0 0.125 Li1 Li 2 a 0.5 0 0.5 0.9167 Li2 Li 4 h 0 0.164 0.5 0.9167 | 0.93 | 298 | https://doi.org/10.1038/s41467-024-45864-1 | Y | T | Y |  | XRD | FALSE | 102 |  | yes
Li3InCl6 | Li4InCl4 | # CIF generated from ICSD entry # Prepared by @AriakeStudio data_Li3InCl6 _symmetry_space_group_name_H-M C2/m _cell_length_a 6.401 _cell_length_b 11.035 _cell_length_c 6.397 _cell_angle_alpha 90 _cell_angle_beta 109.54 _cell_angle_gamma 90 _chemical_formula_structural Li3InCl6 _cell_formula_units_Z 2 loop_ _atom_site_label _atom_site_type_symbol _atom_site_symmetry_multiplicity _atom_site_Wyckoff_label _atom_site_fract_x _atom_site_fract_y _atom_site_fract_z _atom_site_occupancy Cl1 Cl 4 i 0.250 0 -0.230 1 Cl2 Cl 8 j 0.236 0.1604 0.243 1 In1 In 4 g 0 0.3333 0 0.53 Li1 Li 2 a 0.5 0 0.5 1 Li2 Li 4 h 0 0.155 0.5 1 | 0.849 | 298 | https://doi.org/10.1038/s41467-024-45864-1 | Y | T | Y |  | XRD | FALSE | 103 |  | yes
Li6.8Si0.8As0.2S5I | Li6.3Si0.5As0.1S6I | # CIF generated from ICSD entry # Prepared by @AriakeStudio data_Li6.8Si0.8As0.2S5I _symmetry_space_group_name_H-M F-43m _cell_length_a 10.2100 _cell_length_b 10.2100 _cell_length_c 10.2100 _cell_angle_alpha 90 _cell_angle_beta 90 _cell_angle_gamma 90 _chemical_formula_structural Li6.8Si0.8As0.2S5I _cell_formula_units_Z 4 loop_ _atom_site_label _atom_site_type_symbol _atom_site_symmetry_multiplicity _atom_site_Wyckoff_label _atom_site_fract_x _atom_site_fract_y _atom_site_fract_z _atom_site_occupancy Li1 Li 48 h 0.2076 0.2076 0.0182 0.870 As1 As 4 b 0.5 0.5 0.5 0.182 Si1 Si 4 b 0.5 0.5 0.5 0.817 S1 S 16 e 0.25 0.25 0.50 0.909 S2 S 16 e 0.6216 0.6216 0.6216 0.953 S3 S 4 a 0 0 0 0.083 I1 I 4 a 0 0 0 0.916 I2 I 4 c 0.25 0.25 0.25 0.009 | 10.4 | 298.15 | https://doi.org/10.1038/s41467-023-39686-w | Y | T | Y |  | XRD | FALSE | 104 |  | cif内容有错误
Li6.6La3Zr0.4Hf0.4Sn0.4Sc0.2Ta0.6O12 | Li6.6La3Zr0.4Hf0.4Sn0.4Sc0.2Ta0.6O12 | # CIF generated from ICSD entry # Prepared by @AriakeStudio data_Li6.6La3Zr0.4Hf0.4Sn0.4Sc0.2Ta0.6O12 _symmetry_space_group_name_H-M Ia-3d _cell_length_a 12.91462 _cell_length_b 12.91462 _cell_length_c 12.91462 _cell_angle_alpha 90 _cell_angle_beta 90 _cell_angle_gamma 90 _chemical_formula_structural Li6.6La3Zr0.4Hf0.4Sn0.4Sc0.2Ta0.6O12 _cell_formula_units_Z 8 loop_ _atom_site_label _atom_site_type_symbol _atom_site_symmetry_multiplicity _atom_site_Wyckoff_label _atom_site_fract_x _atom_site_fract_y _atom_site_fract_z _atom_site_occupancy Li1 Li 24 c 0.375 0 0.25 0.51 Li2 Li 96 h 0.6875 0.5805 0.0963 0.42 La1 La 24 c 0.125 0 0.25 1 Zr1 Zr 16 a 0 0 0 0.2 Hf1 Hf 16 a 0 0 0 0.2 Sn1 Sn 16 a 0 0 0 0.2 Sc1 Sc 16 a 0 0 0 0.1 Ta1 Ta 16 a 0 0 0 0.3 O1 O 96 h 0.28130 0.10165 0.19725 1 | 0.32 | 298 | https://doi.org/10.1038/s41467-022-35287-1 | Y | B | Y |  | XRD，bulk | FALSE | 105 |  | yes
Li7La3Zr0.4Hf0.4Sn0.4Sc0.4Ta0.4O12 | Li7La3Zr0.4Hf0.4Sn0.4Sc0.4Ta0.4O12 | # CIF generated from ICSD entry # Prepared by @AriakeStudio data_Li7La3Zr0.4Hf0.4Sn0.4Sc0.4Ta0.4O12 _symmetry_space_group_name_H-M Ia-3d _cell_length_a 12.92713 _cell_length_b 12.92713 _cell_length_c 12.92713 _cell_angle_alpha 90 _cell_angle_beta 90 _cell_angle_gamma 90 _chemical_formula_structural Li7La3Zr0.4Hf0.4Sn0.4Sc0.4Ta0.4O12 _cell_formula_units_Z 8 loop_ _atom_site_label _atom_site_type_symbol _atom_site_symmetry_multiplicity _atom_site_Wyckoff_label _atom_site_fract_x _atom_site_fract_y _atom_site_fract_z _atom_site_occupancy Li1 Li 24 d 0.375 0 0.25 0.41 Li2 Li 96 h 0.690 0.579 0.097 0.48 La1 La 24 c 0.125 0 0.25 1 Zr1 Zr 16 a 0 0 0 0.2 Hf1 Hf 16 a 0 0 0 0.2 Sn1 Sn 16 a 0 0 0 0.2 Sc1 Sc 16 a 0 0 0 0.2 Ta1 Ta 16 a 0 0 0 0.2 O1 O 96 h 0.2815 0.1007 0.1962 1 | 0.17 | 298 | https://doi.org/10.1038/s41467-022-35287-1 | Y | B | Y |  | XRD，bulk | FALSE | 106 |  | yes
Li6.5La3Zr1.5Ta0.5O12 | Li5.9La3Zr1.5Ta0.5O12 | data_manual _symmetry_space_group_name_H-M 'I a -3 d' _symmetry_Int_Tables_number 230 _cell_length_a 12.93070 _cell_length_b 12.93070 _cell_length_c 12.93070 _cell_angle_alpha 90.00000 _cell_angle_beta 90.00000 _cell_angle_gamma 90.00000 loop_ _atom_site_type_symbol _atom_site_label _atom_site_symmetry_multiplicity _atom_site_Wyckoff_label _atom_site_fract_x _atom_site_fract_y _atom_site_fract_z _atom_site_occupancy Li Li1 24 d 0.375 0.0 0.25 0.412 Li Li2 96 h 0.0972 0.1868 0.421 0.375 La La1 24 c 0.125 0.0 0.25 1.0 Zr Zr1 16 a 0.0 0.0 0.0 0.738 Ta Ta1 16 a 0.0 0.0 0.0 0.247 O O1 96 h 0.1012 0.1964 0.2817 1.0 | 0.903 | 298 | https://doi.org/10.1002/aenm.201500096 | Y | B | Y |  | Li5.74 La3 Zr1.5 Ta0.5 O12（ICSD-239663）,bulk conductivity | FALSE | 107 |  | yes
Li5.5La3Zr0.5Ta1.5O12 | Li5.1La3Zr0.4Ta1.5O12 | data_manual _symmetry_space_group_name_H-M 'I a -3 d' _symmetry_Int_Tables_number 230 _cell_length_a 12.83630 _cell_length_b 12.83630 _cell_length_c 12.83630 _cell_angle_alpha 90.00000 _cell_angle_beta 90.00000 _cell_angle_gamma 90.00000 loop_ _atom_site_type_symbol _atom_site_label _atom_site_symmetry_multiplicity _atom_site_Wyckoff_label _atom_site_fract_x _atom_site_fract_y _atom_site_fract_z _atom_site_occupancy Li Li1 24 d 0.375 0.0 0.25 0.646 Li Li2 96 h 0.1006 0.1862 0.4219 0.262 La La1 24 c 0.125 0.0 0.25 1.0 Zr Zr1 16 a 0.0 0.0 0.0 0.197 Ta Ta1 16 a 0.0 0.0 0.0 0.754 O O1 96 h 0.1042 0.1986 0.2802 1.0 | 0.103 | 298 | https://doi.org/10.1002/aenm.201500096 | Y | B | Y |  | La3 Li5.08 Ta1.51 Zr0.39 O12（ICSD-239664）,bulk conductivity | FALSE | 108 |  | yes
Li6.25La3Zr1.25Ta0.75O12 |  | # CIF generated from Rietveld refinement data # Prepared by @AriakeStudio data_Li6_25La3Zr1_25Ta0_75O12 _symmetry_space_group_name_H-M Ia-3d _cell_length_a 12.9089 _cell_length_b 12.9089 _cell_length_c 12.9089 _cell_angle_alpha 90 _cell_angle_beta 90 _cell_angle_gamma 90 _chemical_formula_structural Li6.25La3Zr1.25Ta0.75O12 _cell_formula_units_Z 8 loop_ _atom_site_label _atom_site_type_symbol _atom_site_symmetry_multiplicity _atom_site_Wyckoff_label _atom_site_fract_x _atom_site_fract_y _atom_site_fract_z _atom_site_occupancy Li1 Li 24 d 0.3750 0.0000 0.2500 0.450 Li2 Li 96 h 0.0979 0.6868 0.5785 0.354 La La 24 c 0.1250 0.0000 0.2500 1.000 Zr Zr 16 a 0.0000 0.0000 0.0000 0.596 Ta Ta 16 a 0.0000 0.0000 0.0000 0.384 O O 96 h -0.0313 0.0529 0.1481 1.000 | 0.405 | [10 empty] | 添加一个
Li5.5PS4.5Cl1.5 | Li5.5PS4.6Cl1.4 | data_manual _symmetry_space_group_name_H-M 'F -4 3 m' _symmetry_Int_Tables_number 216 _cell_length_a 9.80610 _cell_length_b 9.80610 _cell_length_c 9.80610 _cell_angle_alpha 90.00000 _cell_angle_beta 90.00000 _cell_angle_gamma 90.00000 loop_ _atom_site_type_symbol _atom_site_label _atom_site_symmetry_multiplicity _atom_site_Wyckoff_label _atom_site_fract_x _atom_site_fract_y _atom_site_fract_z _atom_site_occupancy Li Li1 48 h 0.1827 0.1827 0.5201 0.456 P P1 4 a 0.0 0.0 0.0 1.0 Cl Cl1 4 b 0.5 0.5 0.5 0.615 S S1 4 b 0.5 0.5 0.5 0.385 Cl Cl2 4 c 0.25 0.25 0.25 0.834 S S2 4 c 0.25 0.25 0.25 0.166 S S3 16 e 0.1188 0.1188 0.1188 1.0 | 9.4 | 298 | https://doi.org/10.1002/anie.201814222 | Y | T | Y |  | Li5.47 P (S4.55 Cl0.45) Cl（ICSD-22269） | FALSE | 109 |  | yes
Li6PS5Br | Li6PS5Br | data_manual _symmetry_space_group_name_H-M 'F -4 3 m' _symmetry_Int_Tables_number 216 _cell_length_a 9.98800 _cell_length_b 9.98800 _cell_length_c 9.98800 _cell_angle_alpha 90.00000 _cell_angle_beta 90.00000 _cell_angle_gamma 90.00000 loop_ _atom_site_type_symbol _atom_site_label _atom_site_symmetry_multiplicity _atom_site_Wyckoff_label _atom_site_fract_x _atom_site_fract_y _atom_site_fract_z _atom_site_occupancy Li Li1 48 h 0.1929 0.1929 0.0251 0.441 Li Li2 24 g 0.017 0.25 0.25 0.119 P P1 4 b 0.5 0.5 0.5 1.0 S S1 16 e 0.6206 0.6206 0.6206 1.0 Br Br1 4 a 0.0 0.0 0.0 0.751 Br Br2 4 c 0.25 0.25 0.25 0.249 S S2 4 a 0.0 0.0 0.0 0.249 S S3 4 c 0.25 0.25 0.25 0.751 | 2.8 | 298 | https://doi.org/10.1021/acs.inorgchem.8b02443 | Y | T | Y |  | ICSD-267193 | FALSE | 110 |  | yes
Li3AlS3 | Li3AlS3 | data_manual _symmetry_space_group_name_H-M 'C 1 2/c 1' _symmetry_Int_Tables_number 15 _cell_length_a 14.31900 _cell_length_b 11.98040 _cell_length_c 6.62700 _cell_angle_alpha 90.00000 _cell_angle_beta 116.92300 _cell_angle_gamma 90.00000 loop_ _atom_site_type_symbol _atom_site_label _atom_site_symmetry_multiplicity _atom_site_Wyckoff_label _atom_site_fract_x _atom_site_fract_y _atom_site_fract_z _atom_site_occupancy S S1 8 f 0.1121 0.397 0.0381 1.0 S S2 8 f 0.1156 0.0898 0.0547 0.976 S S3 8 f 0.353 0.2641 0.4327 0.948 Al Al1 8 f 0.175 0.2427 0.252 0.933 Li Li1 8 f 0.175 0.2427 0.252 0.067 Li Li2 8 f 0.4076 0.0779 0.3446 0.98 Li Li3 8 f 0.2965 0.4344 0.1838 1.0 Li Li4 8 f 0.019 0.106 0.248 0.1 Li Li5 8 f 0.0179 0.0549 0.287 0.4 Li Li6 8 f 0.4843 0.2801 0.254 0.5 | 1.3e-05 | 297 | https://doi.org/10.1021/acs.chemmater.9b03230 | Y | B | Y |  | (Al0.973 Li3.126) S3（ICSD-101899），bulk conductivity | FALSE | 111 |  | yes
Li5AlS5 |  | # CIF generated from standardized crystal structure data # Prepared by @AriakeStudio data_manual _symmetry_space_group_name_H-M 'P 1 21/m 1' _symmetry_Int_Tables_number 11 _cell_length_a 6.24880 _cell_length_b 7.83690 _cell_length_c 6.85830 _cell_angle_alpha 90.00000 _cell_angle_beta 90.33300 _cell_angle_gamma 90.00000 loop_ _atom_site_type_symbol _atom_site_label _atom_site_symmetry_multiplicity _atom_site_Wyckoff_label _atom_site_fract_x _atom_site_fract_y _atom_site_fract_z _atom_site_occupancy S S1 2 e 0.75730 0.25000 0.85910 1.0 S S2 2 e 0.27190 0.25000 0.17410 1.0 S S3 4 f 0.76010 0.01520 0.33070 1.0 Al Al1 2 e 0.63640 0.25000 0.16640 1.0 Li Li1 4 f 0.35180 0.51640 0.34330 1.0 Li Li2 2 e 0.33600 0.25000 0.83210 1.0 Li Li3 2 e 0.00490 0.25000 0.46220 1.0 Li Li4 2 a 0.00000 0.00000 0.00000 1.0 | 9.7e-06 |  | https://doi.org/10.1016/j.jssc.2017.09.018 |  |  |  |  | ICSD-433369
Li10.2(Sn0.8Si0.2)1.2P1.8S12 | Li10.7Sn1.75Si0.44P3.3S11 | data_manual _symmetry_space_group_name_H-M 'P 42/n m c Z' _symmetry_Int_Tables_number 137 _cell_length_a 8.74130 _cell_length_b 8.74130 _cell_length_c 12.75210 _cell_angle_alpha 90.00000 _cell_angle_beta 90.00000 _cell_angle_gamma 90.00000 loop_ _atom_site_type_symbol _atom_site_label _atom_site_symmetry_multiplicity _atom_site_Wyckoff_label _atom_site_fract_x _atom_site_fract_y _atom_site_fract_z _atom_site_occupancy Li Li1 16 h 0.5205 0.0033 0.0674 0.425 Li Li2 4 d 0.25 0.25 0.1991 1.0 Li Li3 8 f 0.4911 0.5089 0.25 0.877 Li Li4 4 c 0.75 0.25 0.5034 0.645 Sn Sn1 4 d 0.25 0.25 0.4375 0.48 Si Si1 4 d 0.25 0.25 0.4375 0.12 P P1 4 d 0.25 0.25 0.4375 0.4 P P2 2 b 0.75 0.25 0.25 1.0 S S1 8 g 0.25 0.562 0.659 1.0 S S2 8 g 0.25 0.0367 0.3489 1.0 S S3 8 g 0.25 0.051 0.0374 1.0 | 2.5 | 298 | https://doi.org/10.1021/acs.chemmater.9b00743 | Y | T | Y |  | ICSD-5667 | FALSE | 113 |  | yes
Li10.35(Sn0.2Si0.8)1.35P1.65S12 | Li10.87Sn0.49Si1.97P3.01S11 | data_manual _symmetry_space_group_name_H-M 'P 42/n m c Z' _symmetry_Int_Tables_number 137 _cell_length_a 8.71070 _cell_length_b 8.71070 _cell_length_c 12.62060 _cell_angle_alpha 90.00000 _cell_angle_beta 90.00000 _cell_angle_gamma 90.00000 loop_ _atom_site_type_symbol _atom_site_label _atom_site_symmetry_multiplicity _atom_site_Wyckoff_label _atom_site_fract_x _atom_site_fract_y _atom_site_fract_z _atom_site_occupancy Li Li1 16 h 0.0005 0.0142 0.0582 0.501 Li Li2 4 d 0.25 0.25 0.3051 1.0 Li Li3 8 f 0.4972 0.5029 0.25 0.689 Li Li4 4 c 0.75 0.25 0.5047 0.791 Sn Sn1 4 d 0.25 0.25 0.06 0.135 Si Si1 4 d 0.25 0.25 0.06 0.54 P P1 4 d 0.25 0.25 0.06 0.325 P P2 2 b 0.75 0.25 0.25 1.0 S S1 8 g 0.25 0.5617 0.8403 1.0 S S2 8 g 0.25 0.0465 0.1488 1.0 S S3 8 g 0.25 0.0585 0.4652 1.0 | 3.31 | 298 | https://doi.org/10.1021/acs.chemmater.9b00743 | Y | T | Y |  | ICSD-5669 | FALSE | 114 |  | yes
Li10.5(Sn0.2Si0.8)1.5P1.5S12 | Li10.9Sn0.551314Si2.205257P2.8S11 | data_manual _symmetry_space_group_name_H-M 'P 42/n m c Z' _symmetry_Int_Tables_number 137 _cell_length_a 8.71240 _cell_length_b 8.71240 _cell_length_c 12.64580 _cell_angle_alpha 90.00000 _cell_angle_beta 90.00000 _cell_angle_gamma 90.00000 loop_ _atom_site_type_symbol _atom_site_label _atom_site_symmetry_multiplicity _atom_site_Wyckoff_label _atom_site_fract_x _atom_site_fract_y _atom_site_fract_z _atom_site_occupancy Li Li1 16 h 0.511 0.0004 0.0587 0.515 Li Li2 4 d 0.25 0.25 0.1934 1.0 Li Li3 8 f 0.4931 0.5069 0.25 0.726 Li Li4 4 c 0.75 0.25 0.5046 0.738 Sn Sn1 4 d 0.25 0.25 0.4398 0.15 Si Si1 4 d 0.25 0.25 0.4398 0.6 P P1 4 d 0.25 0.25 0.4398 0.25 P P2 2 b 0.75 0.25 0.25 1.0 S S1 8 g 0.25 0.5619 0.6582 1.0 S S2 8 g 0.25 0.046 0.351 1.0 S S3 8 g 0.25 0.0545 0.0365 1.0 | 2.93 | 298 | https://doi.org/10.1021/acs.chemmater.9b00743 | Y | T | Y |  | ICSD-5668 | FALSE | 115 |  | yes
Li9Mg3(PO4)4F3 | Li9Mg3F3(PO4)4 | data_manual _symmetry_space_group_name_H-M 'P 63' _symmetry_Int_Tables_number 173 _cell_length_a 12.61590 _cell_length_b 12.61590 _cell_length_c 5.00820 _cell_angle_alpha 90.00000 _cell_angle_beta 90.00000 _cell_angle_gamma 120.00000 loop_ _atom_site_type_symbol _atom_site_label _atom_site_symmetry_multiplicity _atom_site_Wyckoff_label _atom_site_fract_x _atom_site_fract_y _atom_site_fract_z _atom_site_occupancy Li Li1 6 c 0.084 0.1675 0.1539 1.0 Li Li2 6 c 0.5706 0.1748 0.2004 1.0 Li Li3 6 c 0.3347 0.4209 0.2289 1.0 Mg Mg1 6 c 0.0675 0.4259 0.2313 1.0 P P1 6 c 0.319 0.1658 0.2458 1.0 P P2 2 b 0.3333 0.6667 0.2046 1.0 O O1 6 c 0.2025 0.5982 0.314 1.0 O O2 6 c 0.1779 0.0861 0.2469 1.0 O O3 6 c 0.3779 0.0971 0.1181 1.0 O O4 6 c 0.3581 0.2844 0.0938 1.0 O O5 6 c 0.1659 0.36 0.0419 1.0 O O6 2 b 0.3333 0.6667 0.8978 1.0 F F1 6 c 0.5226 0.0389 0.4259 1.0 | 0.1 | 573 | https://doi.org/10.1039/C3TA15264B | N | T | Y |  | ICSD-426103，293K下解析 | FALSE | 116 |  | yes
Li6PS5Br | Li6PS5Br | data_manual _symmetry_space_group_name_H-M 'F -4 3 m' _symmetry_Int_Tables_number 216 _cell_length_a 9.97730 _cell_length_b 9.97730 _cell_length_c 9.97730 _cell_angle_alpha 90.00000 _cell_angle_beta 90.00000 _cell_angle_gamma 90.00000 loop_ _atom_site_type_symbol _atom_site_label _atom_site_symmetry_multiplicity _atom_site_Wyckoff_label _atom_site_fract_x _atom_site_fract_y _atom_site_fract_z _atom_site_occupancy Li Li1 48 h 0.1929 0.1929 0.0251 0.44 Li Li2 24 g 0.017 0.25 0.25 0.12 Br Br1 4 a 0.0 0.0 0.0 0.78 Br Br2 4 c 0.25 0.25 0.25 0.22 P P1 4 b 0.5 0.5 0.5 1.0 S S1 4 c 0.25 0.25 0.25 0.78 S S2 16 e 0.6198 0.6198 0.6198 1.0 S S3 4 a 0.0 0.0 0.0 0.22 | 0.7 | 298 | https://doi.org/10.1039/c7ta08581h | Y | T | Y |  | ICSD-234584 | FALSE | 120 |  | yes
Li6.35P0.65Si0.35S5Br | Li6.35P0.65Si0.35S5Br | data_manual _symmetry_space_group_name_H-M 'F -4 3 m' _symmetry_Int_Tables_number 216 _cell_length_a 10.04680 _cell_length_b 10.04680 _cell_length_c 10.04680 _cell_angle_alpha 90.00000 _cell_angle_beta 90.00000 _cell_angle_gamma 90.00000 loop_ _atom_site_type_symbol _atom_site_label _atom_site_symmetry_multiplicity _atom_site_Wyckoff_label _atom_site_fract_x _atom_site_fract_y _atom_site_fract_z _atom_site_occupancy Li Li1 48 h 0.1929 0.1929 0.0251 0.45458 Li Li2 24 g 0.017 0.25 0.25 0.14917 Br Br1 4 a 0.0 0.0 0.0 0.83 Br Br2 4 c 0.25 0.25 0.25 0.17 P P1 4 b 0.5 0.5 0.5 0.65 S S1 4 c 0.25 0.25 0.25 0.83 S S2 16 e 0.6211 0.6211 0.6211 1.0 S S3 4 a 0.0 0.0 0.0 0.17 Si Si1 4 b 0.5 0.5 0.5 0.35 | 2.4 | 298 | https://doi.org/10.1039/c7ta08581h | Y | T | Y |  | ICSD-234596 | FALSE | 122 |  | yes
Li1.8LaNb1.2Ti0.8O7 | Li1.8LaNb1.2Ti0.8O7 | data_manual _symmetry_space_group_name_H-M 'C m c m' _symmetry_Int_Tables_number 63 _cell_length_a 18.36080 _cell_length_b 5.51830 _cell_length_c 5.51820 _cell_angle_alpha 90.00000 _cell_angle_beta 90.00000 _cell_angle_gamma 90.00000 loop_ _atom_site_type_symbol _atom_site_label _atom_site_symmetry_multiplicity _atom_site_Wyckoff_label _atom_site_fract_x _atom_site_fract_y _atom_site_fract_z _atom_site_occupancy La La1 4 c 0.0 0.7457 0.25 1.0 Li Li1 8 e 0.2628 0.0 0.0 0.9 Nb Nb1 8 g 0.1168 0.2488 0.25 0.6 Ti Ti1 8 g 0.1168 0.2488 0.25 0.4 O O1 4 c 0.0 0.25 0.25 1.0 O O2 8 g 0.2147 0.231 0.25 1.0 O O3 8 e 0.394 0.0 0.0 1.0 O O4 8 e 0.0955 0.0 0.0 1.0 | 4.25e-06 | 298 | https://doi.org/10.1039/C9DT03547H | Y | T | Y |  | ICSD-5926 | FALSE | 124 |  | yes
Li2.6In0.6Zr0.4Cl6 | Li2.6In0.6Zr0.4Cl6 | data_manual _symmetry_space_group_name_H-M 'C 1 2/m 1' _symmetry_Int_Tables_number 12 _cell_length_a 6.40840 _cell_length_b 11.09740 _cell_length_c 6.36280 _cell_angle_alpha 90.00000 _cell_angle_beta 109.71100 _cell_angle_gamma 90.00000 loop_ _atom_site_type_symbol _atom_site_label _atom_site_symmetry_multiplicity _atom_site_Wyckoff_label _atom_site_fract_x _atom_site_fract_y _atom_site_fract_z _atom_site_occupancy In In1 2 b 0.0 0.5 0.0 0.39 Zr Zr1 2 b 0.0 0.5 0.0 0.28 In In2 4 g 0.0 0.175 0.0 0.11 Zr Zr2 4 g 0.0 0.175 0.0 0.06 Li Li1 4 g 0.0 0.175 0.0 0.77 Cl Cl1 4 i 0.258 0.0 0.24 1.0 Cl Cl2 8 j 0.2485 0.3376 0.2364 1.0 Li Li2 2 c 0.0 0.0 0.5 0.4 Li Li3 4 h 0.0 0.28 0.5 0.34 | 1.25 | 298 | https://doi.org/10.1021/acs.chemmater.1c01348 | Y | T | Y |  | ICSD-122399 | FALSE | 126 |  | yes
Li3InCl6 | Li3InCl6 | data_manual _symmetry_space_group_name_H-M 'C 1 2/m 1' _symmetry_Int_Tables_number 12 _cell_length_a 6.41100 _cell_length_b 11.08050 _cell_length_c 6.38780 _cell_angle_alpha 90.00000 _cell_angle_beta 109.80900 _cell_angle_gamma 90.00000 loop_ _atom_site_type_symbol _atom_site_label _atom_site_symmetry_multiplicity _atom_site_Wyckoff_label _atom_site_fract_x _atom_site_fract_y _atom_site_fract_z _atom_site_occupancy In In1 2 c 0.0 0.0 0.5 0.89 In In2 4 h 0.0 0.316 0.5 0.05 Li Li1 4 h 0.0 0.316 0.5 0.39 Cl Cl1 4 i 0.242 0.0 0.263 1.0 Cl Cl2 8 j 0.2552 0.3376 0.2599 1.0 Li Li2 2 b 0.0 0.5 0.0 0.54 Li Li3 4 g 0.0 0.151 0.0 0.49 Li Li4 8 j 0.375 0.167 0.111 0.17 | 0.47 | 298 | https://doi.org/10.1021/acs.chemmater.1c01348 | Y | T | Y |  | ICSD-122395 | FALSE | 127 |  | yes
Li2SnS3 | Li2SnS3 | data_manual _symmetry_space_group_name_H-M 'C 1 2/c 1' _symmetry_Int_Tables_number 15 _cell_length_a 6.39640 _cell_length_b 11.08640 _cell_length_c 12.40480 _cell_angle_alpha 90.00000 _cell_angle_beta 99.86700 _cell_angle_gamma 90.00000 loop_ _atom_site_type_symbol _atom_site_label _atom_site_symmetry_multiplicity _atom_site_Wyckoff_label _atom_site_fract_x _atom_site_fract_y _atom_site_fract_z _atom_site_occupancy Li Li1 8 f 0.2534 0.084 0.0006 1.0 Li Li2 4 e 0.0 0.083 0.25 1.0 Li Li3 4 d 0.25 0.25 0.5 1.0 Sn Sn1 4 e 0.0 0.4167 0.25 1.0 Sn Sn2 4 e 0.0 0.7501 0.25 1.0 S S1 8 f 0.3884 0.0831 0.3688 1.0 S S2 8 f 0.1355 0.2582 0.1312 1.0 S S3 8 f 0.1348 0.092 0.6291 1.0 | 0.015 | 298 | https://doi.org/10.1021/cm5037524 | Y | T | Y |  | ICSD-251656 | FALSE | 132 |  | yes
Li6.5La3Zr1.5Ta0.5O12 | Li6.4La3Zr1.5Ta0.5O12 | data_manual _symmetry_space_group_name_H-M 'I a -3 d' _symmetry_Int_Tables_number 230 _cell_length_a 12.94450 _cell_length_b 12.94450 _cell_length_c 12.94450 _cell_angle_alpha 90.00000 _cell_angle_beta 90.00000 _cell_angle_gamma 90.00000 loop_ _atom_site_type_symbol _atom_site_label _atom_site_symmetry_multiplicity _atom_site_Wyckoff_label _atom_site_fract_x _atom_site_fract_y _atom_site_fract_z _atom_site_occupancy La La1 24 c 0.125 0.0 0.25 1.0 Zr Zr1 16 a 0.0 0.0 0.0 0.75 O O1 96 h 0.1014 0.1967 0.2812 1.0 Ta Ta1 16 a 0.0 0.0 0.0 0.25 Li Li1 96 h 0.0 0.236 0.368 0.104 Li Li2 96 h 0.0969 0.1883 0.4231 0.422 | 1.27 | 298 | https://doi.org/10.1002/celc.201800679 | Y | T | Y |  | Li6.317 La3 Ta0.5 Zr1.5 O12（ICSD-135340） | FALSE | 133 |  | yes
Li5.35Ca0.1PS4.5Cl1.55 | Li5.37Ca0.1PS4.5Cl1.54 | data_manual _symmetry_space_group_name_H-M 'F -4 3 m' _symmetry_Int_Tables_number 216 _cell_length_a 9.78980 _cell_length_b 9.78980 _cell_length_c 9.78980 _cell_angle_alpha 90.00000 _cell_angle_beta 90.00000 _cell_angle_gamma 90.00000 loop_ _atom_site_type_symbol _atom_site_label _atom_site_symmetry_multiplicity _atom_site_Wyckoff_label _atom_site_fract_x _atom_site_fract_y _atom_site_fract_z _atom_site_occupancy Li Li1 48 h 0.1827 0.1826 0.5227 0.447 Ca Ca1 48 h 0.1827 0.1826 0.5227 0.007 Cl Cl1 4 b 0.5 0.5 0.5 0.668 Cl Cl2 4 c 0.25 0.25 0.25 0.867 P P1 4 a 0.0 0.0 0.0 1.0 S S1 4 b 0.5 0.5 0.5 0.332 S S2 4 c 0.25 0.25 0.25 0.133 S S3 16 e 0.12 0.12 0.12 1.0 | 10.2 | 298 | https://doi.org/10.1021/acs.chemmater.0c03090 | Y | T | Y |  | Li5.364 Ca0.084 P S4.465 Cl1.535（ICSD-30303） | FALSE | 134 |  | yes
Li5.3Ca0.1PS4.5Cl1.5 | Li5.3Ca0.1PS4.5Cl1.4 | data_manual _symmetry_space_group_name_H-M 'F -4 3 m' _symmetry_Int_Tables_number 216 _cell_length_a 9.81320 _cell_length_b 9.81320 _cell_length_c 9.81320 _cell_angle_alpha 90.00000 _cell_angle_beta 90.00000 _cell_angle_gamma 90.00000 loop_ _atom_site_type_symbol _atom_site_label _atom_site_symmetry_multiplicity _atom_site_Wyckoff_label _atom_site_fract_x _atom_site_fract_y _atom_site_fract_z _atom_site_occupancy Li Li1 48 h 0.171 0.171 0.499 0.44 Ca Ca1 48 h 0.171 0.171 0.499 0.01 Cl Cl1 4 b 0.5 0.5 0.5 0.615 Cl Cl2 4 c 0.25 0.25 0.25 0.83 P P1 4 a 0.0 0.0 0.0 1.0 S S1 4 b 0.5 0.5 0.5 0.385 S S2 4 c 0.25 0.25 0.25 0.17 S S3 16 e 0.1211 0.1211 0.1211 1.0 | 7.7 | 298 | https://doi.org/10.1021/acs.chemmater.0c03090 | Y | T | Y |  | Li5.28 Ca0.12 P S4.555 Cl1.445（ICSD-30304） | FALSE | 135 |  | yes
Li5.55Ca0.1PS4.75Cl1.25 | Li5.56Ca0.1PS4.73Cl1.28 | data_manual _symmetry_space_group_name_H-M 'F -4 3 m' _symmetry_Int_Tables_number 216 _cell_length_a 9.82220 _cell_length_b 9.82220 _cell_length_c 9.82220 _cell_angle_alpha 90.00000 _cell_angle_beta 90.00000 _cell_angle_gamma 90.00000 loop_ _atom_site_type_symbol _atom_site_label _atom_site_symmetry_multiplicity _atom_site_Wyckoff_label _atom_site_fract_x _atom_site_fract_y _atom_site_fract_z _atom_site_occupancy Li Li1 48 h 0.1857 0.1858 0.5212 0.463 Ca Ca1 48 h 0.1857 0.1858 0.5212 0.008 Cl Cl1 4 b 0.5 0.5 0.5 0.536 Cl Cl2 4 c 0.25 0.25 0.25 0.738 P P1 4 a 0.0 0.0 0.0 1.0 S S1 4 b 0.5 0.5 0.5 0.464 S S2 4 c 0.25 0.25 0.25 0.262 S S3 16 e 0.12 0.12 0.12 1.0 | 6.8 | 298 | https://doi.org/10.1021/acs.chemmater.0c03090 | Y | T | Y |  | ICSD-30302 | FALSE | 136 |  | yes
Li5.7Ca0.15PS5Cl | Li5.7Ca0.15PS5Cl | data_manual _symmetry_space_group_name_H-M 'F -4 3 m' _symmetry_Int_Tables_number 216 _cell_length_a 9.84140 _cell_length_b 9.84140 _cell_length_c 9.84140 _cell_angle_alpha 90.00000 _cell_angle_beta 90.00000 _cell_angle_gamma 90.00000 loop_ _atom_site_type_symbol _atom_site_label _atom_site_symmetry_multiplicity _atom_site_Wyckoff_label _atom_site_fract_x _atom_site_fract_y _atom_site_fract_z _atom_site_occupancy Li Li1 48 h 0.1885 0.1884 0.5234 0.476 Ca Ca1 48 h 0.1885 0.1884 0.5234 0.0125 Cl Cl1 4 b 0.5 0.5 0.5 0.42 Cl Cl2 4 c 0.25 0.25 0.25 0.628 P P1 4 a 0.0 0.0 0.0 1.0 S S1 4 b 0.5 0.5 0.5 0.58 S S2 4 c 0.25 0.25 0.25 0.372 S S3 16 e 0.1189 0.1189 0.1189 1.0 | 5.2 | 298 | https://doi.org/10.1021/acs.chemmater.0c03090 | Y | T | Y |  | ICSD-30301 | FALSE | 137 |  | yes
Li3CaB2O5F | Li3CaB2O5F | data_manual _symmetry_space_group_name_H-M 'P n m a' _symmetry_Int_Tables_number 62 _cell_length_a 25.68500 _cell_length_b 3.46970 _cell_length_c 5.44040 _cell_angle_alpha 90.00000 _cell_angle_beta 90.00000 _cell_angle_gamma 90.00000 loop_ _atom_site_type_symbol _atom_site_label _atom_site_symmetry_multiplicity _atom_site_Wyckoff_label _atom_site_fract_x _atom_site_fract_y _atom_site_fract_z _atom_site_occupancy Ca Ca1 4 c 0.2892 0.25 0.3869 1.0 Li Li1 4 c 0.1159 0.25 0.0436 1.0 Li Li2 4 c 0.0316 0.25 0.4143 1.0 Li Li3 4 c 0.4622 0.25 0.4324 1.0 B B1 4 c 0.1766 0.25 0.4022 1.0 B B2 8 d 0.4023 0.1394 0.1189 0.5 F F1 4 c 0.0396 0.25 0.0729 1.0 O O1 4 c 0.2076 0.25 0.5999 1.0 O O2 4 c 0.3809 0.25 0.3398 1.0 O O3 4 c 0.1928 0.25 0.1675 1.0 O O4 4 c 0.4539 0.25 0.0701 1.0 O O5 8 d 0.1251 0.0436 0.4222 0.5 | 0.000256 | 298 | https://doi.org/10.1039/D0DT02423F | Y | T | Y |  | ICSD-18420 | FALSE | 138 |  | yes
Li6.5La3Hf1.5Ta0.5O12 | Li6.5La3Hf1.5Ta0.5O12 | data_manual _symmetry_space_group_name_H-M 'I a -3 d' _symmetry_Int_Tables_number 230 _cell_length_a 12.93340 _cell_length_b 12.93340 _cell_length_c 12.93340 _cell_angle_alpha 90.00000 _cell_angle_beta 90.00000 _cell_angle_gamma 90.00000 loop_ _atom_site_type_symbol _atom_site_label _atom_site_symmetry_multiplicity _atom_site_Wyckoff_label _atom_site_fract_x _atom_site_fract_y _atom_site_fract_z _atom_site_occupancy La La1 24 c 0.125 0.0 0.25 1.0 Hf Hf1 16 a 0.0 0.0 0.0 0.75 Ta Ta1 16 a 0.0 0.0 0.0 0.25 Li Li1 24 d 0.375 0.0 0.25 0.59 Li Li2 96 h 0.113 0.187 0.397 0.39 O O1 96 h 0.1004 0.1968 0.2828 1.0 | 0.4 | 298 | https://doi.org/10.2109/jcersj2.16273 | Y | T | Y |  | ICSD-258921 | FALSE | 139 |  | yes
Li6.5La3Sn1.5Ta0.5O12 | Li6.5La3Sn1.5Ta0.5O12 | data_manual _symmetry_space_group_name_H-M 'I a -3 d' _symmetry_Int_Tables_number 230 _cell_length_a 12.90230 _cell_length_b 12.90230 _cell_length_c 12.90230 _cell_angle_alpha 90.00000 _cell_angle_beta 90.00000 _cell_angle_gamma 90.00000 loop_ _atom_site_type_symbol _atom_site_label _atom_site_symmetry_multiplicity _atom_site_Wyckoff_label _atom_site_fract_x _atom_site_fract_y _atom_site_fract_z _atom_site_occupancy La La1 24 c 0.125 0.0 0.25 1.0 Sn Sn1 16 a 0.0 0.0 0.0 0.75 Ta Ta1 16 a 0.0 0.0 0.0 0.25 Li Li1 24 d 0.375 0.0 0.25 0.6 Li Li2 96 h 0.092 0.176 0.421 0.39 O O1 96 h 0.1011 0.1985 0.285 1.0 | 0.19 | 298 | https://doi.org/10.2109/jcersj2.16273 | Y | T | Y |  | ICSD-258922 | FALSE | 140 |  | yes
Li10SnP2S12 | Li10Sn2P4S11 | data_manual _symmetry_space_group_name_H-M 'P 42/n m c Z' _symmetry_Int_Tables_number 137 _cell_length_a 8.70570 _cell_length_b 8.70570 _cell_length_c 12.73890 _cell_angle_alpha 90.00000 _cell_angle_beta 90.00000 _cell_angle_gamma 90.00000 loop_ _atom_site_type_symbol _atom_site_label _atom_site_symmetry_multiplicity _atom_site_Wyckoff_label _atom_site_fract_x _atom_site_fract_y _atom_site_fract_z _atom_site_occupancy Li Li1 16 h 0.514 0.01 0.072 0.5 Li Li2 16 h 0.027 0.007 0.215 0.3 Li Li3 4 d 0.25 0.25 0.1937 1.0 Li Li4 4 c 0.75 0.25 0.0042 0.8 P P1 2 b 0.75 0.25 0.25 1.0 Sn Sn1 4 d 0.25 0.25 0.4363 0.5 P P2 4 d 0.25 0.25 0.4363 0.5 S S1 8 g 0.25 0.5602 0.6575 1.0 S S2 8 g 0.25 0.0404 0.3438 1.0 S S3 8 g 0.25 0.0466 0.0396 1.0 | 4 | 300 | https://doi.org/10.1021/ja407393y | Y | T | Y |  | ICSD-193755 | FALSE | 141 |  | yes
Li4.3AlS3.3Cl0.7 | Li4.3AlS3.3Cl0.7 | data_manual _symmetry_space_group_name_H-M 'P -3 m 1' _symmetry_Int_Tables_number 164 _cell_length_a 3.93160 _cell_length_b 3.93160 _cell_length_c 6.23980 _cell_angle_alpha 90.00000 _cell_angle_beta 90.00000 _cell_angle_gamma 120.00000 loop_ _atom_site_type_symbol _atom_site_label _atom_site_symmetry_multiplicity _atom_site_Wyckoff_label _atom_site_fract_x _atom_site_fract_y _atom_site_fract_z _atom_site_occupancy S S1 2 d 0.3333 0.6667 0.7511 0.823 Cl Cl1 2 d 0.3333 0.6667 0.751 0.177 Al Al1 2 d 0.3333 0.6667 0.3753 0.249 Li Li1 2 d 0.3333 0.6667 0.3321 0.497 Li Li2 2 d 0.3333 0.6667 0.128 0.259 Li Li3 1 a 0.0 0.0 0.0 0.642 | 0.00616 | 303 | https://doi.org/10.1021/acs.chemmater.1c02751 | Y | B | Y |  | (Li4.3 Al S3.3 Cl0.7)0.5（ICSD-38290），bulk conductivity | FALSE | 143 |  | yes
LiCe(BH4)3Cl | LiCeB3H12Cl | data_manual _symmetry_space_group_name_H-M 'I -4 3 m' _symmetry_Int_Tables_number 217 _cell_length_a 11.72040 _cell_length_b 11.72040 _cell_length_c 11.72040 _cell_angle_alpha 90.00000 _cell_angle_beta 90.00000 _cell_angle_gamma 90.00000 loop_ _atom_site_type_symbol _atom_site_label _atom_site_symmetry_multiplicity _atom_site_Wyckoff_label _atom_site_fract_x _atom_site_fract_y _atom_site_fract_z _atom_site_occupancy Ce Ce1 8 c 0.1413 0.1413 0.1413 1.0 B B1 24 g 0.1216 0.1216 0.3735 1.0 Cl Cl1 8 c 0.3934 0.3934 0.3934 1.0 Li Li1 12 d 0.25 0.5 0.0 0.49 H H1 48 h 0.0258 0.1463 0.3299 1.0 H H2 24 g 0.1118 0.1118 0.4777 1.0 H H3 24 g 0.1889 0.1889 0.3479 1.0 | 0.103 | 293 | https://doi.org/10.1021/cm300792t | Y | T | Y |  | ICSD-185218，333K下解析 | FALSE | 144 |  | yes
LiTa2PO8 | LiTa2PO8 | data_manual _symmetry_space_group_name_H-M 'C 1 2/c 1' _symmetry_Int_Tables_number 15 _cell_length_a 9.71550 _cell_length_b 11.53580 _cell_length_c 10.69710 _cell_angle_alpha 90.00000 _cell_angle_beta 90.03500 _cell_angle_gamma 90.00000 loop_ _atom_site_type_symbol _atom_site_label _atom_site_symmetry_multiplicity _atom_site_Wyckoff_label _atom_site_fract_x _atom_site_fract_y _atom_site_fract_z _atom_site_occupancy Ta Ta1 8 f 0.2456 0.0957 0.2555 1.0 Ta Ta2 4 e 0.0 0.3463 0.25 1.0 Ta Ta3 4 a 0.0 0.0 0.0 1.0 P P1 8 f 0.4993 0.2096 0.0596 1.0 O O1 8 f 0.0569 0.3343 0.0677 1.0 O O2 8 f 0.3817 0.1371 0.4061 1.0 O O3 8 f 0.1418 0.0064 0.3729 1.0 O O4 8 f 0.0475 0.1645 0.5497 1.0 O O5 8 f 0.1443 0.2342 0.2879 1.0 O O6 8 f 0.1379 0.0567 0.1161 1.0 O O7 8 f 0.3787 0.2023 0.1537 1.0 O O8 8 f 0.1368 0.4655 0.2824 1.0 Li Li1 8 f 0.245 0.357 0.14 0.72 Li Li2 8 f 0.112 0.387 0.4 0.21 Li Li3 4 b 0.0 0.5 0.0 0.14 | 1.6 | 298.15 | https://doi.org/10.1039/C8TA09170F | Y | B | Y |  | ICSD-267438，bulk conductivity | FALSE | 146 |  | yes
Li8GeP4 | Li8GeP4 | data_manual _symmetry_space_group_name_H-M 'P -4 3 n' _symmetry_Int_Tables_number 218 _cell_length_a 11.78310 _cell_length_b 11.78310 _cell_length_c 11.78310 _cell_angle_alpha 90.00000 _cell_angle_beta 90.00000 _cell_angle_gamma 90.00000 loop_ _atom_site_type_symbol _atom_site_label _atom_site_symmetry_multiplicity _atom_site_Wyckoff_label _atom_site_fract_x _atom_site_fract_y _atom_site_fract_z _atom_site_occupancy Ge Ge1 2 a 0.0 0.0 0.0 1.0 P P1 8 e 0.1161 0.1161 0.1161 1.0 Ge Ge2 6 d 0.25 0.0 0.5 1.0 P P2 24 i 0.1137 0.3772 0.3628 1.0 Li Li1 6 b 0.0 0.5 0.5 0.78 Li Li2 6 c 0.25 0.5 0.0 1.0 Li Li3 8 e 0.2452 0.2452 0.2452 1.0 Li Li4 12 f 0.2565 0.0 0.0 1.0 Li Li5 24 i 0.2595 0.492 0.2599 0.887 Li Li6 24 i 0.121 0.126 0.3755 0.502 | 0.086 | 298.15 | https://doi.org/10.1021/acs.chemmater.8b02759 | Y | T | Y |  | ICSD-235187 | FALSE | 147 |  | yes
Li8GeP4 | Li8GeP4 | data_manual _symmetry_space_group_name_H-M 'P a -3' _symmetry_Int_Tables_number 205 _cell_length_a 11.80200 _cell_length_b 11.80200 _cell_length_c 11.80200 _cell_angle_alpha 90.00000 _cell_angle_beta 90.00000 _cell_angle_gamma 90.00000 loop_ _atom_site_type_symbol _atom_site_label _atom_site_symmetry_multiplicity _atom_site_Wyckoff_label _atom_site_fract_x _atom_site_fract_y _atom_site_fract_z _atom_site_occupancy Li Li1 8 c 0.3861 0.3861 0.3861 1.0 Li Li2 24 d 0.1259 0.3878 0.1367 1.0 Li Li3 24 d 0.1126 0.3766 0.379 1.0 Li Li4 4 a 0.0 0.0 0.0 1.0 Li Li5 4 b 0.5 0.5 0.5 1.0 Ge Ge1 8 c 0.1272 0.1272 0.1272 1.0 P P1 8 c 0.2437 0.2437 0.2437 1.0 P P2 24 d 0.0062 0.2439 0.0135 1.0 | 0.018 | 298.15 | https://doi.org/10.1021/acs.chemmater.8b02759 | Y | T | Y |  | ICSD-235184 | FALSE | 148 |  | yes
Li8SiP4 | Li8SiP4 | data_manual _symmetry_space_group_name_H-M 'P a -3' _symmetry_Int_Tables_number 205 _cell_length_a 11.70740 _cell_length_b 11.70740 _cell_length_c 11.70740 _cell_angle_alpha 90.00000 _cell_angle_beta 90.00000 _cell_angle_gamma 90.00000 loop_ _atom_site_type_symbol _atom_site_label _atom_site_symmetry_multiplicity _atom_site_Wyckoff_label _atom_site_fract_x _atom_site_fract_y _atom_site_fract_z _atom_site_occupancy Li Li1 8 c 0.384 0.384 0.384 1.0 Li Li2 24 d 0.122 0.397 0.134 1.0 Li Li3 24 d 0.125 0.363 0.3657 1.0 Li Li4 4 a 0.0 0.0 0.0 1.0 Li Li5 24 d 0.237 0.48 0.286 0.16667 Si Si1 8 c 0.1284 0.1284 0.1284 1.0 P P1 8 c 0.2397 0.2397 0.2397 1.0 P P2 24 d 0.0093 0.2396 0.018 1.0 | 0.045 | 298.15 | https://doi.org/10.1021/acs.chemmater.8b02759 | Y | T | Y |  | ICSD-235186 | FALSE | 149 |  | yes
Li6.6La3Zr1.6Ta0.4O12 | Li6.6La3Zr1.6Ta0.4O12 | data_manual _symmetry_space_group_name_H-M 'I a -3 d' _symmetry_Int_Tables_number 230 _cell_length_a 12.93750 _cell_length_b 12.93750 _cell_length_c 12.93750 _cell_angle_alpha 90.00000 _cell_angle_beta 90.00000 _cell_angle_gamma 90.00000 loop_ _atom_site_type_symbol _atom_site_label _atom_site_symmetry_multiplicity _atom_site_Wyckoff_label _atom_site_fract_x _atom_site_fract_y _atom_site_fract_z _atom_site_occupancy Li Li1 96 h 0.059 0.344 0.322 0.31 Li Li2 24 d 0.375 0.0 0.25 0.96 La La1 24 c 0.125 0.0 0.25 1.0 Zr Zr1 16 a 0.0 0.0 0.0 0.8 Ta Ta1 16 a 0.0 0.0 0.0 0.2 O O1 96 h 0.1007 0.1961 0.2816 1.0 | 1.1 | 298 | https://doi.org/10.2109/jcersj2.19022 | Y | T | Y |  | ICSD-22956 | FALSE | 153 |  | yes
Li4SnS4 | Li4SnS4 | data_compound1 _audit_creation_method SHELXL-97 _chemical_name_systematic ; ? ; _chemical_name_common ? _chemical_melting_point ? _chemical_formula_moiety ? _chemical_formula_sum 'Li4 S4 Sn' _chemical_formula_weight 274.69 loop_ _atom_type_symbol _atom_type_description _atom_type_scat_dispersion_real _atom_type_scat_dispersion_imag _atom_type_scat_source 'Li' 'Li' -0.0003 0.0001 'International Tables Vol C Tables 4.2.6.8 and 6.1.1.4' 'S' 'S' 0.1246 0.1234 'International Tables Vol C Tables 4.2.6.8 and 6.1.1.4' 'Sn' 'Sn' -0.6537 1.4246 'International Tables Vol C Tables 4.2.6.8 and 6.1.1.4' _symmetry_cell_setting orthorhombic _symmetry_space_group_name_H-M Pnma loop_ _symmetry_equiv_pos_as_xyz 'x, y, z' '-x+1/2, -y, z+1/2' '-x, y+1/2, -z' 'x+1/2, -y+1/2, -z+1/2' '-x, -y, -z' 'x-1/2, y, -z-1/2' 'x, -y-1/2, z' '-x-1/2, y-1/2, z-1/2' _cell_length_a 13.812(3) _cell_length_b 7.9624(16) _cell_length_c 6.3700(13) _cell_angle_alpha 90.00 _cell_angle_beta 90.00 _cell_angle_gamma 90.00 _cell_volume 700.6(2) _cell_formula_units_Z 4 _cell_measurement_temperature 193(2) _cell_measurement_reflns_used ? _cell_measurement_theta_min ? _cell_measurement_theta_max ? _exptl_crystal_description 'needle fragment' _exptl_crystal_colour colorless _exptl_crystal_size_max 0.15 _exptl_crystal_size_mid 0.15 _exptl_crystal_size_min 0.15 _exptl_crystal_density_meas ? _exptl_crystal_density_diffrn 2.604 _exptl_crystal_density_method 'not measured' _exptl_crystal_F_000 504 _exptl_absorpt_coefficient_mu 4.709 _exptl_absorpt_correction_type numerical _exptl_absorpt_correction_T_min 0.227 _exptl_absorpt_correction_T_max 0.304 _exptl_absorpt_process_details ; XPREP by Bruker ; _diffrn_ambient_temperature 193(2) _diffrn_radiation_wavelength 0.71073 _diffrn_radiation_type MoK\a _diffrn_radiation_source 'fine-focus sealed tube' _diffrn_radiation_monochromator graphite _diffrn_measurement_device_type ? _diffrn_measurement_method ? _diffrn_detector_area_resol_mean ? _diffrn_standards_number ? _diffrn_standards_interval_count ? _diffrn_standards_interval_time ? _diffrn_standards_decay_% ? _diffrn_reflns_number 3535 _diffrn_reflns_av_R_equivalents 0.0596 _diffrn_reflns_av_sigmaI/netI 0.0491 _diffrn_reflns_limit_h_min -15 _diffrn_reflns_limit_h_max 18 _diffrn_reflns_limit_k_min -10 _diffrn_reflns_limit_k_max 8 _diffrn_reflns_limit_l_min -8 _diffrn_reflns_limit_l_max 8 _diffrn_reflns_theta_min 2.95 _diffrn_reflns_theta_max 29.13 _reflns_number_total 1001 _reflns_number_gt 765 _reflns_threshold_expression >2sigma(I) _computing_data_collection ? _computing_cell_refinement ? _computing_data_reduction ? _computing_structure_solution 'SHELXS-97 (Sheldrick, 1990)' _computing_structure_refinement 'SHELXL-97 (Sheldrick, 1997)' _computing_molecular_graphics ? _computing_publication_material ? _refine_special_details ; Refinement of F^2^ against ALL reflections. The weighted R-factor wR and goodness of fit S are based on F^2^, conventional R-factors R are based on F, with F set to zero for negative F^2^. The threshold expression of F^2^ > 2sigma(F^2^) is used only for calculating R-factors(gt) etc. and is not relevant to the choice of reflections for refinement. R-factors based on F^2^ are statistically about twice as large as those based on F, and R- factors based on ALL data will be even larger. ; _refine_ls_structure_factor_coef Fsqd _refine_ls_matrix_type full _refine_ls_weighting_scheme calc _refine_ls_weighting_details 'calc w=1/[\s^2^(Fo^2^)+(0.0498P)^2^+0.0000P] where P=(Fo^2^+2Fc^2^)/3' _atom_sites_solution_primary direct _atom_sites_solution_secondary difmap _refine_ls_extinction_coef ? _refine_ls_number_reflns 1001 _refine_ls_number_parameters 51 _refine_ls_number_restraints 0 _refine_ls_R_factor_all 0.0531 _refine_ls_R_factor_gt 0.0362 _refine_ls_wR_factor_ref 0.0849 _refine_ls_wR_factor_gt 0.0801 _refine_ls_goodness_of_fit_ref 0.948 _refine_ls_restrained_S_all 0.948 _refine_ls_shift/su_max 0.001 _refine_ls_shift/su_mean 0.000 loop_ _atom_site_label _atom_site_type_symbol _atom_site_fract_x _atom_site_fract_y _atom_site_fract_z _atom_site_U_iso_or_equiv _atom_site_adp_type _atom_site_occupancy _atom_site_symmetry_multiplicity _atom_site_calc_flag _atom_site_refinement_flags _atom_site_disorder_assembly _atom_site_disorder_group Sn1 Sn 0.41339(4) 0.2500 0.63477(7) 0.01551(15) Uani 1 2 d S . . S1 S 0.4086(2) 0.2500 0.2626(3) 0.0281(5) Uani 1 2 d S . . Li1 Li 0.3396(10) 0.4955(16) 0.154(3) 0.047(3) Uani 1 1 d . . . Li2 Li 0.5696(14) 0.2500 0.162(4) 0.048(5) Uani 1 2 d S . . S2 S 0.57562(14) 0.2500 0.7641(3) 0.0173(4) Uani 1 2 d S . . S3 S 0.33254(12) 0.49341(19) 0.76654(19) 0.0223(3) Uani 1 1 d . . . Li4 Li 0.465(3) 0.517(5) -0.009(7) 0.026(8) Uiso 0.25 1 d P . . Li3 Li 0.287(3) 0.706(4) 0.499(6) 0.023(8) Uiso 0.25 1 d P . . | 0.07 | 293.15 | https://doi.org/10.1021/cm3011315 | Y | T | Y |  | XRD，附件给了cif | FALSE | 157 |  | yes
Li6.5La3Zr1.5Nb0.5O12 | Li6.4La3Zr1.5Nb0.5O12 | data_manual _symmetry_space_group_name_H-M 'I a -3 d' _symmetry_Int_Tables_number 230 _cell_length_a 12.91300 _cell_length_b 12.91300 _cell_length_c 12.91300 _cell_angle_alpha 90.00000 _cell_angle_beta 90.00000 _cell_angle_gamma 90.00000 loop_ _atom_site_type_symbol _atom_site_label _atom_site_symmetry_multiplicity _atom_site_Wyckoff_label _atom_site_fract_x _atom_site_fract_y _atom_site_fract_z _atom_site_occupancy Li Li1 96 h 0.009 0.231 0.362 0.117 Li Li2 96 h 0.0958 0.1883 0.4224 0.419 La La1 24 c 0.125 0.0 0.25 1.0 Zr Zr1 16 a 0.0 0.0 0.0 0.75 Nb Nb1 16 a 0.0 0.0 0.0 0.25 O O1 96 h 0.1014 0.1963 0.2813 1.0 | 1.39 | 298 | https://doi.org/10.2109/jcersj2.19094 | Y | T | Y |  | ICSD-25445 | FALSE | 158 |  | yes
Li6.5La3Zr1.5Ta0.5O12 | Li6.4La3Zr1.5Ta0.5O12 | data_manual _symmetry_space_group_name_H-M 'I a -3 d' _symmetry_Int_Tables_number 230 _cell_length_a 12.94450 _cell_length_b 12.94450 _cell_length_c 12.94450 _cell_angle_alpha 90.00000 _cell_angle_beta 90.00000 _cell_angle_gamma 90.00000 loop_ _atom_site_type_symbol _atom_site_label _atom_site_symmetry_multiplicity _atom_site_Wyckoff_label _atom_site_fract_x _atom_site_fract_y _atom_site_fract_z _atom_site_occupancy Li Li1 96 h 0.0 0.236 0.368 0.104 Li Li2 96 h 0.0969 0.1883 0.4231 0.422 La La1 24 c 0.125 0.0 0.25 1.0 Zr Zr1 16 a 0.0 0.0 0.0 0.75 Ta Ta1 16 a 0.0 0.0 0.0 0.25 O O1 96 h 0.1014 0.1967 0.2812 1.0 | 1.27 | 298 | https://doi.org/10.2109/jcersj2.19094 | Y | T | N |  | ICSD-25446 | TRUE | 133 | 重复 | yes
Li3.5Zn0.5Ga0.5(PO4)2 | Li3.5Zn0.5Ga0.5(PO4)2 | data_manual _symmetry_space_group_name_H-M 'P n m a' _symmetry_Int_Tables_number 62 _cell_length_a 10.08920 _cell_length_b 6.51080 _cell_length_c 4.93590 _cell_angle_alpha 90.00000 _cell_angle_beta 90.00000 _cell_angle_gamma 90.00000 loop_ _atom_site_type_symbol _atom_site_label _atom_site_symmetry_multiplicity _atom_site_Wyckoff_label _atom_site_fract_x _atom_site_fract_y _atom_site_fract_z _atom_site_occupancy P P1 4 c 0.4073 0.25 0.3106 1.0 O O1 8 d 0.3384 0.0511 0.1966 1.0 O O2 4 c 0.0531 0.25 0.2681 1.0 O O3 4 c 0.3928 0.25 0.6234 1.0 Li Li1 8 d 0.1589 0.0013 0.3123 0.75 Zn Zn1 8 d 0.1589 0.0013 0.3123 0.125 Ga Ga1 8 d 0.1589 0.0013 0.3123 0.125 Li Li2 4 c 0.06 0.25 0.6 0.25 | 1.63e-09 | 298 | https://doi.org/10.1021/acs.chemmater.7b05139 | Y | T | Y |  | ICSD-255468 | FALSE | 160 |  | yes
Li3.7Zn0.7Ga0.3(PO4)2 | Li3.7Zn0.7Ga0.3(PO4)2 | data_manual _symmetry_space_group_name_H-M 'P 21 21 21' _symmetry_Int_Tables_number 19 _cell_length_a 4.93910 _cell_length_b 6.48030 _cell_length_c 10.14680 _cell_angle_alpha 90.00000 _cell_angle_beta 90.00000 _cell_angle_gamma 90.00000 loop_ _atom_site_type_symbol _atom_site_label _atom_site_symmetry_multiplicity _atom_site_Wyckoff_label _atom_site_fract_x _atom_site_fract_y _atom_site_fract_z _atom_site_occupancy P P1 4 a 0.1879 0.0077 0.158 1.0 O O1 4 a 0.3044 0.1886 0.0841 1.0 O O2 4 a 0.2705 0.0132 0.3041 1.0 O O3 4 a 0.209 0.2002 0.5953 1.0 O O4 4 a 0.1229 0.4897 0.3566 1.0 Li Li1 4 a 0.6826 0.2538 0.0784 0.85 Zn Zn1 4 a 0.6826 0.2538 0.0784 0.0 Ga Ga1 4 a 0.6826 0.2538 0.0784 0.15 Li Li2 4 a 0.3092 0.2532 0.3968 0.65 Zn Zn2 4 a 0.3092 0.2532 0.3968 0.35 Ga Ga2 4 a 0.3092 0.2532 0.3968 0.0 Li Li3 4 a 0.268 0.468 0.178 0.35 | 5.65e-09 | 298 | https://doi.org/10.1021/acs.chemmater.7b05139 | Y | T | Y |  | ICSD-255466 | FALSE | 161 |  | yes
Li4Zn(PO4)2 | Li4Zn(PO4)2 | data_manual _symmetry_space_group_name_H-M 'P 1 21/c 1' _symmetry_Int_Tables_number 14 _cell_length_a 8.11990 _cell_length_b 10.24190 _cell_length_c 8.10550 _cell_angle_alpha 90.00000 _cell_angle_beta 104.85900 _cell_angle_gamma 90.00000 loop_ _atom_site_type_symbol _atom_site_label _atom_site_symmetry_multiplicity _atom_site_Wyckoff_label _atom_site_fract_x _atom_site_fract_y _atom_site_fract_z _atom_site_occupancy Zn Zn1 4 e 0.5938 0.1567 0.0933 1.0 P P1 4 e 0.2125 0.4079 0.4726 1.0 P P2 4 e 0.2706 0.5916 0.0353 1.0 O O1 4 e 0.1628 0.1505 0.1313 1.0 O O2 4 e 0.062 0.3992 0.3115 1.0 O O3 4 e 0.3614 0.3328 0.4378 1.0 O O4 4 e 0.2518 0.5549 0.5046 1.0 O O5 4 e 0.123 0.6536 0.0888 1.0 O O6 4 e 0.5688 0.1017 0.3127 1.0 O O7 4 e 0.6926 0.3308 0.1152 1.0 O O8 4 e 0.2249 0.0465 0.4769 1.0 Li Li1 4 e 0.348 0.1466 0.341 1.0 Li Li2 4 e 0.116 0.3395 0.112 1.0 Li Li3 4 e 0.02 0.0738 0.269 1.0 Li Li4 4 e 0.15 0.8355 0.157 1.0 | 5.5e-15 | 298 | https://doi.org/10.1021/acs.chemmater.7b05139 | Y | B | Y |  | ICSD-255464，bulk conductivity | FALSE | 162 |  | yes
Li4Zn(PO4)2 | Li4Zn(PO4)2 | data_manual _symmetry_space_group_name_H-M 'P n m a' _symmetry_Int_Tables_number 62 _cell_length_a 10.29750 _cell_length_b 6.50210 _cell_length_c 5.00120 _cell_angle_alpha 90.00000 _cell_angle_beta 90.00000 _cell_angle_gamma 90.00000 loop_ _atom_site_type_symbol _atom_site_label _atom_site_symmetry_multiplicity _atom_site_Wyckoff_label _atom_site_fract_x _atom_site_fract_y _atom_site_fract_z _atom_site_occupancy P P1 4 c 0.0916 0.25 0.3105 1.0 O O1 8 d 0.1585 0.0553 0.2009 1.0 O O2 4 c 0.4477 0.25 0.267 1.0 O O3 4 c 0.1039 0.25 0.6192 1.0 Li Li1 8 d 0.3454 0.5005 0.3074 0.75 Zn Zn1 8 d 0.3454 0.5005 0.3074 0.25 Li Li2 4 c 0.4207 0.25 0.72 0.5 | 1.7e-11 | 298 | https://doi.org/10.1021/acs.chemmater.7b05139 | Y | B | Y |  | ICSD-255465，bulk conductivity | FALSE | 163 |  | yes
LiZnSO4F | LiZnF(SO4) | data_manual _symmetry_space_group_name_H-M 'P n m a' _symmetry_Int_Tables_number 62 _cell_length_a 7.40360 _cell_length_b 6.32990 _cell_length_c 7.42020 _cell_angle_alpha 90.00000 _cell_angle_beta 90.00000 _cell_angle_gamma 90.00000 loop_ _atom_site_type_symbol _atom_site_label _atom_site_symmetry_multiplicity _atom_site_Wyckoff_label _atom_site_fract_x _atom_site_fract_y _atom_site_fract_z _atom_site_occupancy Li Li1 4 a 0.0 0.0 0.0 1.0 Zn Zn1 4 c 0.1435 0.25 0.7074 1.0 F F1 4 c 0.4011 0.25 0.634 1.0 S S1 4 c 0.3623 0.25 0.1411 1.0 O O1 8 d 0.373 0.0625 0.2648 1.0 O O2 4 c 0.2033 0.25 0.0239 1.0 O O3 4 c 0.0298 0.25 0.462 1.0 | 0.028 | 298 | https://doi.org/10.1002/anie.201006331 | Y | T | Y |  | ICSD-261343 | FALSE | 164 |  | yes
LiY(BH4)4 | LiYB4H16 | data_manual _symmetry_space_group_name_H-M 'P -4 2 c' _symmetry_Int_Tables_number 112 _cell_length_a 6.23600 _cell_length_b 6.23600 _cell_length_c 12.49100 _cell_angle_alpha 90.00000 _cell_angle_beta 90.00000 _cell_angle_gamma 90.00000 loop_ _atom_site_type_symbol _atom_site_label _atom_site_symmetry_multiplicity _atom_site_Wyckoff_label _atom_site_fract_x _atom_site_fract_y _atom_site_fract_z _atom_site_occupancy B B1 8 n 0.2453 0.2453 0.1535 1.0 H H1 8 n 0.2596 0.2642 0.2527 1.0 H H2 8 n 0.3647 0.3643 0.1063 1.0 H H3 8 n 0.2854 0.0562 0.1331 1.0 H H4 8 n 0.0566 0.2818 0.1307 1.0 Li Li1 2 c 0.5 0.5 0.25 1.0 Y Y1 2 a 0.0 0.0 0.25 1.0 | 0.00126 | 298 | https://doi.org/10.1039/C6TA02761J | Y | T | Y |  | ICSD-239762 | FALSE | 165 |  | yes
NaY(BH4)4 | NaYB4H16 | data_manual _symmetry_space_group_name_H-M 'C 2 2 21' _symmetry_Int_Tables_number 20 _cell_length_a 8.52630 _cell_length_b 12.13570 _cell_length_c 9.05350 _cell_angle_alpha 90.00000 _cell_angle_beta 90.00000 _cell_angle_gamma 90.00000 loop_ _atom_site_type_symbol _atom_site_label _atom_site_symmetry_multiplicity _atom_site_Wyckoff_label _atom_site_fract_x _atom_site_fract_y _atom_site_fract_z _atom_site_occupancy B B1 8 c 0.0017 0.2701 0.03 1.0 B B2 8 c 0.2375 0.0357 0.2498 1.0 H H1 8 c 0.4993 0.1744 0.08 1.0 H H2 8 c 0.5318 0.3265 0.0018 1.0 H H3 8 c 0.1262 0.2717 0.4055 1.0 H H4 8 c 0.1025 0.3 0.12 1.0 H H5 8 c 0.1441 0.4813 0.2555 1.0 H H6 8 c 0.2652 0.1337 0.2245 1.0 H H7 8 c 0.1732 0.0308 0.3723 1.0 H H8 8 c 0.1408 0.0026 0.1589 1.0 Na Na1 4 a 0.5604 0.0 0.0 1.0 Y Y1 4 b 0.0 0.1522 0.25 1.0 | 0.000692 | 298 | https://doi.org/10.1039/C6TA02761J | Y | T | Y |  | ICSD-239764 | FALSE | 166 |  | yes
Li1.8La2Ti2.8Nb0.2O10 | Li1.6La2Ti2.8Nb0.2O10 | data_manual _symmetry_space_group_name_H-M 'I 4/m m m' _symmetry_Int_Tables_number 139 _cell_length_a 3.84570 _cell_length_b 3.84570 _cell_length_c 26.56200 _cell_angle_alpha 90.00000 _cell_angle_beta 90.00000 _cell_angle_gamma 90.00000 loop_ _atom_site_type_symbol _atom_site_label _atom_site_symmetry_multiplicity _atom_site_Wyckoff_label _atom_site_fract_x _atom_site_fract_y _atom_site_fract_z _atom_site_occupancy La La1 4 e 0.0 0.0 0.4195 1.0 Li Li1 4 d 0.0 0.5 0.25 0.81 Ti Ti1 4 e 0.0 0.0 0.1587 0.93 Nb Nb1 4 e 0.0 0.0 0.1587 0.07 Ti Ti2 2 a 0.0 0.0 0.0 0.97 Nb Nb2 2 a 0.0 0.0 0.0 0.03 O O1 4 e 0.0 0.0 0.2245 1.0 O O2 8 g 0.0 0.5 0.1452 1.0 O O3 4 e 0.0 0.0 0.0726 1.0 O O4 4 c 0.0 0.5 0.0 1.0 | 7.11e-07 | 298.15 | https://doi.org/10.1021/acs.inorgchem.0c00962 | Y | T | Y |  | Li1.62 La2 Ti2.83 Nb0.17 O10（ICSD-142557） | FALSE | 167 |  | yes
Li2La1.8Ti2.4Nb0.6O10 | Li2La1.8Ti2.5Nb0.5O10 | data_manual _symmetry_space_group_name_H-M 'I 4/m m m' _symmetry_Int_Tables_number 139 _cell_length_a 3.86290 _cell_length_b 3.86290 _cell_length_c 26.31900 _cell_angle_alpha 90.00000 _cell_angle_beta 90.00000 _cell_angle_gamma 90.00000 loop_ _atom_site_type_symbol _atom_site_label _atom_site_symmetry_multiplicity _atom_site_Wyckoff_label _atom_site_fract_x _atom_site_fract_y _atom_site_fract_z _atom_site_occupancy La La1 4 e 0.0 0.0 0.4212 0.92 Li Li1 4 d 0.0 0.5 0.25 1.0 Ti Ti1 4 e 0.0 0.0 0.162 0.774 Nb Nb1 4 e 0.0 0.0 0.162 0.226 Ti Ti2 2 a 0.0 0.0 0.0 0.97 Nb Nb2 2 a 0.0 0.0 0.0 0.03 O O1 4 e 0.0 0.0 0.2259 1.0 O O2 8 g 0.0 0.5 0.1454 1.0 O O3 4 e 0.0 0.0 0.0733 1.0 O O4 4 c 0.0 0.5 0.0 1.0 | 2.92e-06 | 298.15 | https://doi.org/10.1021/acs.inorgchem.0c00962 | Y | T | Y |  | Li2 La1.84 Ti2.52 Nb0.48 O10（ICSD-142566） | FALSE | 168 |  | yes
Li6.06Al0.20La3Zr2O12 | Li6.06Al0.2La3Zr2O12 | data_manual _symmetry_space_group_name_H-M 'I a -3 d' _symmetry_Int_Tables_number 230 _cell_length_a 12.97270 _cell_length_b 12.97270 _cell_length_c 12.97270 _cell_angle_alpha 90.00000 _cell_angle_beta 90.00000 _cell_angle_gamma 90.00000 loop_ _atom_site_type_symbol _atom_site_label _atom_site_symmetry_multiplicity _atom_site_Wyckoff_label _atom_site_fract_x _atom_site_fract_y _atom_site_fract_z _atom_site_occupancy Li Li1 24 d 0.375 0.0 0.25 0.54 Al Al1 24 d 0.375 0.0 0.25 0.0653 Li Li2 96 h 0.1004 0.1853 0.4231 0.37 La La1 24 c 0.125 0.0 0.25 1.0 Zr Zr1 16 a 0.0 0.0 0.0 1.0 O O1 96 h 0.1006 0.1955 0.2816 1.0 | 0.4 | 298 | https://doi.org/10.1039/C1CP22108F | Y | T | Y |  | ICSD-185539 | FALSE | 169 |  | yes
Li5.7La3Ta1.65Sm0.35O12 | Li5.7La3Ta1.65Sm0.35O12 | data_manual _symmetry_space_group_name_H-M 'I a -3 d' _symmetry_Int_Tables_number 230 _cell_length_a 12.83090 _cell_length_b 12.83090 _cell_length_c 12.83090 _cell_angle_alpha 90.00000 _cell_angle_beta 90.00000 _cell_angle_gamma 90.00000 loop_ _atom_site_type_symbol _atom_site_label _atom_site_symmetry_multiplicity _atom_site_Wyckoff_label _atom_site_fract_x _atom_site_fract_y _atom_site_fract_z _atom_site_occupancy Li Li1 24 d 0.375 0.0 0.25 0.678 Li Li2 48 g 0.125 0.6826 0.5674 0.227 Li Li3 96 h 0.0927 0.184 0.4205 0.193 La La1 24 c 0.125 0.0 0.25 1.0 Ta Ta1 16 a 0.0 0.0 0.0 0.825 Sm Sm1 16 a 0.0 0.0 0.0 0.175 O O1 96 h 0.0987 0.1988 0.2857 1.0 | 0.0225 | 298 | https://doi.org/10.1021/acs.inorgchem.7b00816 | Y | T | Y |  | ICSD-259167 | FALSE | 170 |  | yes
Li5.7La3Ta1.65Gd0.35O12 | Li5.7La3Ta1.65Gd0.35O12 | data_manual _symmetry_space_group_name_H-M 'I a -3 d' _symmetry_Int_Tables_number 230 _cell_length_a 12.87930 _cell_length_b 12.87930 _cell_length_c 12.87930 _cell_angle_alpha 90.00000 _cell_angle_beta 90.00000 _cell_angle_gamma 90.00000 loop_ _atom_site_type_symbol _atom_site_label _atom_site_symmetry_multiplicity _atom_site_Wyckoff_label _atom_site_fract_x _atom_site_fract_y _atom_site_fract_z _atom_site_occupancy Li Li1 24 d 0.375 0.0 0.25 0.678 Li Li2 48 g 0.125 0.6826 0.5674 0.227 Li Li3 96 h 0.066 0.3427 0.3195 0.193 La La1 24 c 0.125 0.0 0.25 1.0 Ta Ta1 16 a 0.0 0.0 0.0 0.825 Gd Gd1 16 a 0.0 0.0 0.0 0.175 O O1 96 h 0.0965 0.1968 0.293 1.0 | 0.0818 | 298 | https://doi.org/10.1039/C6DT04021G | Y | B | Y |  | ICSD-259004，bulk conductivity | FALSE | 171 |  | yes
Li5La3Ta2O12 | Li5La3Ta2O12 | data_manual _symmetry_space_group_name_H-M 'I a -3 d' _symmetry_Int_Tables_number 230 _cell_length_a 12.81760 _cell_length_b 12.81760 _cell_length_c 12.81760 _cell_angle_alpha 90.00000 _cell_angle_beta 90.00000 _cell_angle_gamma 90.00000 loop_ _atom_site_type_symbol _atom_site_label _atom_site_symmetry_multiplicity _atom_site_Wyckoff_label _atom_site_fract_x _atom_site_fract_y _atom_site_fract_z _atom_site_occupancy Li Li1 24 d 0.375 0.0 0.25 0.802 Li Li2 48 g 0.125 0.6826 0.5674 0.139 Li Li3 96 h 0.0927 0.184 0.4205 0.147 La La1 24 c 0.125 0.0 0.25 1.0 Ta Ta1 16 a 0.0 0.0 0.0 1.0 O O1 96 h 0.0984 0.2011 0.2879 1.0 | 0.0165 | 298 | https://doi.org/10.1039/C6DT04021G | Y | B | Y |  | ICSD-259001，bulk conductivity | FALSE | 172 |  | yes
Li2P2S6 | Li2P2S6 | data_manual _symmetry_space_group_name_H-M 'C 1 2/m 1' _symmetry_Int_Tables_number 12 _cell_length_a 11.11570 _cell_length_b 7.00700 _cell_length_c 6.52510 _cell_angle_alpha 90.00000 _cell_angle_beta 125.57200 _cell_angle_gamma 90.00000 loop_ _atom_site_type_symbol _atom_site_label _atom_site_symmetry_multiplicity _atom_site_Wyckoff_label _atom_site_fract_x _atom_site_fract_y _atom_site_fract_z _atom_site_occupancy S S1 4 h 0.0 0.2788 0.5 1.0 S S2 4 i 0.3022 0.0 0.6739 1.0 P P1 4 i 0.3462 0.0 0.4194 1.0 S S3 4 i 0.1808 0.0 0.0615 1.0 Li Li1 4 g 0.0 0.2593 0.0 1.0 | 7.8e-08 | 298 | https://doi.org/10.1021/acs.inorgchem.7b00751 | Y | T | Y |  | ICSD-253894 | FALSE | 175 |  | yes
Nd3Zr2Al0.5Li5.5O12 | Nd3Zr2Al0.5Li5.5O12 | data_manual _symmetry_space_group_name_H-M 'I a -3 d' _symmetry_Int_Tables_number 230 _cell_length_a 12.81580 _cell_length_b 12.81580 _cell_length_c 12.81580 _cell_angle_alpha 90.00000 _cell_angle_beta 90.00000 _cell_angle_gamma 90.00000 loop_ _atom_site_type_symbol _atom_site_label _atom_site_symmetry_multiplicity _atom_site_Wyckoff_label _atom_site_fract_x _atom_site_fract_y _atom_site_fract_z _atom_site_occupancy Nd Nd1 24 c 0.125 0.0 0.25 1.0 Zr Zr1 16 a 0.0 0.0 0.0 1.0 Li Li1 24 d 0.375 0.0 0.25 0.35 Li Li2 96 h 0.103 0.187 0.426 0.368 Al Al1 24 d 0.375 0.0 0.25 0.1667 O O1 96 h 0.0984 0.1945 0.2808 1.0 | 0.039 | 298.15 | https://doi.org/10.1039/C3TA13252H | Y | B | Y |  | ICSD-189530，bulk conductivity | FALSE | 176 |  | yes
Li6.5La3Zr1.5Ta0.5O12 | Li7.8La5Zr0.6O10 | data_manual _symmetry_space_group_name_H-M 'I 41/a c d Z' _symmetry_Int_Tables_number 142 _cell_length_a 13.10100 _cell_length_b 13.10100 _cell_length_c 12.72000 _cell_angle_alpha 90.00000 _cell_angle_beta 90.00000 _cell_angle_gamma 90.00000 loop_ _atom_site_type_symbol _atom_site_label _atom_site_symmetry_multiplicity _atom_site_Wyckoff_label _atom_site_fract_x _atom_site_fract_y _atom_site_fract_z _atom_site_occupancy La La1 8 b 0.0 0.25 0.125 1.0 La La2 16 e 0.3755 0.0 0.25 1.0 Zr Zr1 16 c 0.0 0.0 0.0 0.75 Li Li1 8 a 0.0 0.25 0.375 0.9286 Li Li2 16 f 0.229 0.479 0.125 0.9286 Li Li3 32 g 0.06 0.12 0.31 0.9286 O O1 32 g 0.069 0.063 0.18 1.0 O O2 32 g 0.1 0.3 0.31 1.0 O O3 32 g 0.334 0.048 0.04 1.0 | 0.84 | 298 | https://doi.org/10.2109/jcersj2.16019 | Y | T | Y |  | ICSD-895 | FALSE | 177 |  | yes
Li10.35Ge1.35P1.65S12 | Li10.88Ge2.44P2.99S11 | data_manual _symmetry_space_group_name_H-M 'P 42/n m c Z' _symmetry_Int_Tables_number 137 _cell_length_a 8.71300 _cell_length_b 8.71300 _cell_length_c 12.63970 _cell_angle_alpha 90.00000 _cell_angle_beta 90.00000 _cell_angle_gamma 90.00000 loop_ _atom_site_type_symbol _atom_site_label _atom_site_symmetry_multiplicity _atom_site_Wyckoff_label _atom_site_fract_x _atom_site_fract_y _atom_site_fract_z _atom_site_occupancy Ge Ge1 4 d 0.25 0.25 0.0614 0.675 Li Li1 16 h 0.0022 0.0116 0.0482 0.4738 Li Li2 4 d 0.25 0.25 0.2975 1.0 Li Li3 8 f 0.4964 0.5036 0.25 0.7595 Li Li4 4 c 0.75 0.25 0.0086 0.7708 P P1 4 d 0.25 0.25 0.0614 0.325 P P2 2 b 0.75 0.25 0.25 1.0 S S1 8 g 0.25 0.5579 0.8409 1.0 S S2 8 g 0.25 0.0458 0.151 1.0 S S3 8 g 0.25 0.0481 0.4614 1.0 | 14.2 | 300 | https://doi.org/10.1039/C4TA05231E | Y | T | Y |  | ICSD-193347 | FALSE | 178 |  | yes
Li6PS5Br | Li6PS5Br | data_manual _symmetry_space_group_name_H-M 'F -4 3 m' _symmetry_Int_Tables_number 216 _cell_length_a 9.98300 _cell_length_b 9.98300 _cell_length_c 9.98300 _cell_angle_alpha 90.00000 _cell_angle_beta 90.00000 _cell_angle_gamma 90.00000 loop_ _atom_site_type_symbol _atom_site_label _atom_site_symmetry_multiplicity _atom_site_Wyckoff_label _atom_site_fract_x _atom_site_fract_y _atom_site_fract_z _atom_site_occupancy Li Li1 48 h 0.202 0.202 0.0243 0.5 P P1 4 b 0.5 0.5 0.5 1.0 S S1 16 e 0.6172 0.6172 0.6172 1.0 Br Br1 4 a 0.0 0.0 0.0 0.8179 S S2 4 a 0.0 0.0 0.0 0.1821 Br Br2 4 c 0.25 0.25 0.25 0.2715 S S3 4 c 0.25 0.25 0.25 0.7285 | 2.58 | 298 | https://doi.org/10.1039/C9TA02126D | Y | T | Y |  | Li6 P S4.911 Br1.089（ICSD-14764） | FALSE | 179 |  | yes
Li5GaS4 | Li5GaS4 | data_manual _symmetry_space_group_name_H-M 'P 1 21/m 1' _symmetry_Int_Tables_number 11 _cell_length_a 6.27110 _cell_length_b 7.86400 _cell_length_c 6.86100 _cell_angle_alpha 90.00000 _cell_angle_beta 90.11800 _cell_angle_gamma 90.00000 loop_ _atom_site_type_symbol _atom_site_label _atom_site_symmetry_multiplicity _atom_site_Wyckoff_label _atom_site_fract_x _atom_site_fract_y _atom_site_fract_z _atom_site_occupancy Ga Ga1 2 e 0.6335 0.25 0.1709 1.0 S S1 4 f 0.7577 0.015 0.3271 1.0 S S2 2 e 0.2704 0.25 0.1751 1.0 S S3 2 e 0.7582 0.25 0.862 1.0 Li Li1 4 f 0.3577 0.5133 0.3341 1.0 Li Li2 2 e 0.0114 0.25 0.4846 1.0 Li Li3 2 a 0.0 0.0 0.0 1.0 Li Li4 2 e 0.351 0.25 0.8337 1.0 | 0.00018 | 298 | https://doi.org/10.1039/d1dt00766a | Y | T | Y |  | ICSD-32139 | FALSE | 180 |  | yes
Na5GaS4 | Na5GaS4 | data_manual _symmetry_space_group_name_H-M 'P b c a' _symmetry_Int_Tables_number 61 _cell_length_a 7.02120 _cell_length_b 21.53500 _cell_length_c 12.04540 _cell_angle_alpha 90.00000 _cell_angle_beta 90.00000 _cell_angle_gamma 90.00000 loop_ _atom_site_type_symbol _atom_site_label _atom_site_symmetry_multiplicity _atom_site_Wyckoff_label _atom_site_fract_x _atom_site_fract_y _atom_site_fract_z _atom_site_occupancy Ga Ga1 8 c 0.3328 0.1258 0.4597 1.0 S S1 8 c 0.2052 0.0424 0.37 1.0 S S2 8 c 0.1556 0.1218 0.0548 1.0 S S3 8 c 0.2475 0.3762 0.1426 1.0 S S4 8 c 0.2391 0.2139 0.3696 1.0 Na Na1 8 c 0.0943 0.0011 0.1491 1.0 Na Na2 8 c 0.4499 0.1355 0.2147 1.0 Na Na3 8 c 0.4401 0.4342 0.4447 1.0 Na Na4 8 c 0.1238 0.251 0.0892 1.0 Na Na5 8 c 0.1122 0.3313 0.3389 1.0 | 0.0004 | 298 | https://doi.org/10.1039/d1dt00766a | Y | T | Y |  | ICSD-32140，220K下解析 | FALSE | 181 |  | yes
Li3InCl6 | Li3InCl6 | data_manual _symmetry_space_group_name_H-M 'C 1 2/m 1' _symmetry_Int_Tables_number 12 _cell_length_a 6.40400 _cell_length_b 11.07800 _cell_length_c 6.38400 _cell_angle_alpha 90.00000 _cell_angle_beta 109.69500 _cell_angle_gamma 90.00000 loop_ _atom_site_type_symbol _atom_site_label _atom_site_symmetry_multiplicity _atom_site_Wyckoff_label _atom_site_fract_x _atom_site_fract_y _atom_site_fract_z _atom_site_occupancy Cl Cl1 4 i 0.255 0.0 0.7338 1.0 Cl Cl2 8 j 0.2579 0.1622 0.2601 1.0 In In1 4 h 0.0 0.1667 0.5 0.53 Li Li1 2 a 0.0 0.0 0.0 1.0 Li Li2 4 g 0.0 0.3317 0.0 1.0 | 2.04 | 298 | https://doi.org/10.1002/anie.201909805 | Y | T | Y |  | ICSD-17638 | FALSE | 187 |  | yes
Li5.75La3Nb1.25Ce0.75O12 | Li5.75La3Nb1.22Ce0.78O12 | data_manual _symmetry_space_group_name_H-M 'I a -3 d' _symmetry_Int_Tables_number 230 _cell_length_a 12.97610 _cell_length_b 12.97610 _cell_length_c 12.97610 _cell_angle_alpha 90.00000 _cell_angle_beta 90.00000 _cell_angle_gamma 90.00000 loop_ _atom_site_type_symbol _atom_site_label _atom_site_symmetry_multiplicity _atom_site_Wyckoff_label _atom_site_fract_x _atom_site_fract_y _atom_site_fract_z _atom_site_occupancy La La1 24 c 0.125 0.0 0.25 1.0 Nb Nb1 16 a 0.0 0.0 0.0 0.61 Ce Ce1 16 a 0.0 0.0 0.0 0.39 O O1 96 h 0.098 0.1984 0.2874 1.0 Li Li1 24 d 0.375 0.0 0.25 0.961 Li Li2 48 g 0.125 0.6798 0.5702 0.127 Li Li3 96 h 0.095 0.1818 0.4222 0.175 | 0.14 | 298 | https://doi.org/10.1039/D0DT02112A | Y | T | Y |  | ICSD-18587 | FALSE | 188 |  | yes
Li7.1La3Zr1.9Cr0.1O12 | Li7.1La3Zr1.9Cr0.1O12 | data_manual _symmetry_space_group_name_H-M 'I a -3 d' _symmetry_Int_Tables_number 230 _cell_length_a 13.07300 _cell_length_b 13.07300 _cell_length_c 13.07300 _cell_angle_alpha 90.00000 _cell_angle_beta 90.00000 _cell_angle_gamma 90.00000 loop_ _atom_site_type_symbol _atom_site_label _atom_site_symmetry_multiplicity _atom_site_Wyckoff_label _atom_site_fract_x _atom_site_fract_y _atom_site_fract_z _atom_site_occupancy Li Li1 24 d 0.375 0.0 0.25 0.564 Li Li2 96 h 0.0816 0.2076 0.4114 0.451 La La1 24 c 0.125 0.0 0.25 1 Zr Zr1 16 a 0.0 0.0 0.0 0.95 Cr Cr1 16 a 0.0 0.0 0.0 0.05 O O1 96 h 0.1023 0.1941 0.2801 1 | 0.52 | 300 | https://doi.org/10.1016/j.ssi.2014.10.009 | Y | T | Y |  | ICSD-193168 | FALSE | 190 |  | yes
Li1.15Y0.15Zr1.85(PO4)3 | Li1.14Y0.15Zr1.85(PO4)3 | data_manual _symmetry_space_group_name_H-M 'R -3 c H' _symmetry_Int_Tables_number 167 _cell_length_a 8.87270 _cell_length_b 8.87270 _cell_length_c 22.15780 _cell_angle_alpha 90.00000 _cell_angle_beta 90.00000 _cell_angle_gamma 120.00000 loop_ _atom_site_type_symbol _atom_site_label _atom_site_symmetry_multiplicity _atom_site_Wyckoff_label _atom_site_fract_x _atom_site_fract_y _atom_site_fract_z _atom_site_occupancy O O1 36 f 0.0181 0.2016 0.1936 1.0 Li Li1 36 f 0.056 0.184 0.014 0.1495 O O2 36 f 0.1938 0.1698 0.0831 1.0 P P1 18 e 0.2914 0.0 0.25 1.0 Li Li2 18 e 0.47 0.0 0.25 0.0805 Zr Zr1 12 c 0.0 0.0 0.1423 0.924 Y Y1 12 c 0.0 0.0 0.1423 0.075 | 0.14 | 298 | https://doi.org/10.1016/j.jpowsour.2013.03.175 | Y | B | Y |  | ICSD-191891，bulk conductivity | FALSE | 191 |  | yes
Li3.55(Ge0.45Si0.10V0.45)O4 | Li3.55Ge0.42Si0.1V0.46O4 | data_manual _symmetry_space_group_name_H-M 'P n m a' _symmetry_Int_Tables_number 62 _cell_length_a 10.76090 _cell_length_b 6.23090 _cell_length_c 5.09430 _cell_angle_alpha 90.00000 _cell_angle_beta 90.00000 _cell_angle_gamma 90.00000 loop_ _atom_site_type_symbol _atom_site_label _atom_site_symmetry_multiplicity _atom_site_Wyckoff_label _atom_site_fract_x _atom_site_fract_y _atom_site_fract_z _atom_site_occupancy Li Li1 8 d 0.1866 0.0134 0.1728 1.0 Li Li2 4 c 0.4024 0.25 0.3 1.0 Li Li3 4 c 0.1244 0.25 0.1105 0.25 Li Li4 8 d 0.1668 0.56 0.1327 0.15 Ge Ge1 4 c 0.0835 0.25 0.6747 0.416 Si Si1 4 c 0.0835 0.25 0.6747 0.12 V V1 4 c 0.0835 0.25 0.6747 0.464 O O1 8 d 0.3346 0.5209 0.2825 1.0 O O2 4 c 0.0851 0.25 0.3432 1.0 O O3 4 c 0.4351 0.25 0.7141 1.0 | 0.058 | 298 | https://doi.org/10.1016/j.jssc.2020.121651 | Y | T | Y |  | Li3.55 (Ge0.416 Si0.12 V0.464) O4（ICSD-121102） | FALSE | 192 |  | yes
Li3.85Sn0.85Sb0.15S4 | Li3.83Sn0.85Sb0.15S4 | data_manual _symmetry_space_group_name_H-M 'P n m a' _symmetry_Int_Tables_number 62 _cell_length_a 13.92560 _cell_length_b 7.98970 _cell_length_c 6.41540 _cell_angle_alpha 90.00000 _cell_angle_beta 90.00000 _cell_angle_gamma 90.00000 loop_ _atom_site_type_symbol _atom_site_label _atom_site_symmetry_multiplicity _atom_site_Wyckoff_label _atom_site_fract_x _atom_site_fract_y _atom_site_fract_z _atom_site_occupancy Li Li1 8 d 0.3324 0.0047 0.306 1.0 Li Li2 4 c 0.0619 0.25 0.158 0.89 Li Li3 8 d 0.288 0.617 0.424 0.24 Li Li4 8 d 0.012 0.016 0.01 0.22 Sn Sn1 4 c 0.4098 0.25 0.8439 0.85 Sb Sb1 4 c 0.4098 0.25 0.8439 0.15 S S1 4 c 0.4097 0.25 0.2199 1.0 S S2 4 c 0.0775 0.25 0.7759 1.0 S S3 8 d 0.1695 0.5069 0.2253 1.0 | 0.85 | 298 | https://doi.org/10.1016/j.jpowsour.2019.227338 | Y | T | Y |  | Li3.81 Sn0.85 Sb0.15 S4（ICSD-12641） | FALSE | 193 |  | yes
Li4SnS4 | Li4SnS4 | data_manual _symmetry_space_group_name_H-M 'P n m a' _symmetry_Int_Tables_number 62 _cell_length_a 13.86150 _cell_length_b 8.01410 _cell_length_c 6.41080 _cell_angle_alpha 90.00000 _cell_angle_beta 90.00000 _cell_angle_gamma 90.00000 loop_ _atom_site_type_symbol _atom_site_label _atom_site_symmetry_multiplicity _atom_site_Wyckoff_label _atom_site_fract_x _atom_site_fract_y _atom_site_fract_z _atom_site_occupancy Li Li1 8 d 0.334 0.0008 0.307 1.0 Li Li2 4 c 0.066 0.25 0.13 1.0 Li Li3 8 d 0.223 0.69 0.432 0.25 Li Li4 8 d 0.036 0.029 0.005 0.25 Sn Sn1 4 c 0.4093 0.25 0.8527 1.0 S S1 4 c 0.4026 0.25 0.2275 1.0 S S2 4 c 0.0775 0.25 0.766 1.0 S S3 8 d 0.1644 0.506 0.228 1.0 | 2.7e-05 | 298 | https://doi.org/10.1016/j.jpowsour.2019.227338 | Y | T | Y |  | ICSD-12642 | FALSE | 194 |  | yes
Li7La3Hf2O12 | Li8La5HfO10 | data_manual _symmetry_space_group_name_H-M 'I 41/a c d Z' _symmetry_Int_Tables_number 142 _cell_length_a 13.10560 _cell_length_b 13.10560 _cell_length_c 12.63030 _cell_angle_alpha 90.00000 _cell_angle_beta 90.00000 _cell_angle_gamma 90.00000 loop_ _atom_site_type_symbol _atom_site_label _atom_site_symmetry_multiplicity _atom_site_Wyckoff_label _atom_site_fract_x _atom_site_fract_y _atom_site_fract_z _atom_site_occupancy Li Li1 8 a 0.0 0.25 0.375 1.0 Li Li2 16 f 0.1773 0.4273 0.125 1.0 Li Li3 32 g 0.4198 0.0856 0.1955 1.0 La La1 8 b 0.0 0.25 0.125 1.0 La La2 16 e 0.127 0.0 0.25 1.0 Hf Hf1 16 c 0.0 0.0 0.0 1.0 O O1 32 g 0.1954 0.2831 0.098 1.0 O O2 32 g 0.1036 0.1963 0.284 1.0 O O3 32 g 0.2771 0.1014 0.1971 1.0 | 0.000985 | 300 | https://doi.org/10.1016/j.jssc.2009.10.030 | Y | B | Y |  | ICSD-174202，bulk conductivity | FALSE | 198 |  | yes
Li5La3Sb2O12 | Li5La3Sb2O12 | data_manual _symmetry_space_group_name_H-M 'I a -3 d' _symmetry_Int_Tables_number 230 _cell_length_a 12.85660 _cell_length_b 12.85660 _cell_length_c 12.85660 _cell_angle_alpha 90.00000 _cell_angle_beta 90.00000 _cell_angle_gamma 90.00000 loop_ _atom_site_type_symbol _atom_site_label _atom_site_symmetry_multiplicity _atom_site_Wyckoff_label _atom_site_fract_x _atom_site_fract_y _atom_site_fract_z _atom_site_occupancy La La1 24 c 0.125 0.0 0.25 1.0 Sb Sb1 16 a 0.0 0.0 0.0 1.0 Li Li1 24 d 0.375 0.0 0.25 0.793 Li Li2 96 h 0.107 0.1676 0.3829 0.218 O O1 96 h 0.108 0.1971 0.2827 1.0 | 0.0082 | 297.15 | https://doi.org/10.1016/j.materresbull.2007.10.035 | Y | B | Y |  | ICSD-161342，bulk conductivity | FALSE | 202 |  | yes
Li6SrLa2Sb2O12 | Li6SrLa2Sb2O12 | data_manual _symmetry_space_group_name_H-M 'I a -3 d' _symmetry_Int_Tables_number 230 _cell_length_a 12.89330 _cell_length_b 12.89330 _cell_length_c 12.89330 _cell_angle_alpha 90.00000 _cell_angle_beta 90.00000 _cell_angle_gamma 90.00000 loop_ _atom_site_type_symbol _atom_site_label _atom_site_symmetry_multiplicity _atom_site_Wyckoff_label _atom_site_fract_x _atom_site_fract_y _atom_site_fract_z _atom_site_occupancy La La1 24 c 0.125 0.0 0.25 0.667 Sr Sr1 24 c 0.125 0.0 0.25 0.333 Sb Sb1 16 a 0.0 0.0 0.0 1.0 Li Li1 24 d 0.375 0.0 0.25 0.793 Li Li2 96 h 0.107 0.1676 0.3829 0.3013 O O1 96 h 0.1055 0.2031 0.282 1.0 | 0.0066 | 297.15 | https://doi.org/10.1016/j.materresbull.2007.10.035 | Y | B | Y |  | ICSD-161343，bulk conductivity | FALSE | 203 |  | yes
Li5AlS4 | Li5AlS4 | data_manual _symmetry_space_group_name_H-M 'P 1 21/m 1' _symmetry_Int_Tables_number 11 _cell_length_a 6.24880 _cell_length_b 7.83690 _cell_length_c 6.85830 _cell_angle_alpha 90.00000 _cell_angle_beta 90.33300 _cell_angle_gamma 90.00000 loop_ _atom_site_type_symbol _atom_site_label _atom_site_symmetry_multiplicity _atom_site_Wyckoff_label _atom_site_fract_x _atom_site_fract_y _atom_site_fract_z _atom_site_occupancy S S1 2 e 0.7573 0.25 0.8591 1.0 S S2 2 e 0.2719 0.25 0.1741 1.0 S S3 4 f 0.7601 0.0152 0.3307 1.0 Al Al1 2 e 0.6364 0.25 0.1664 1.0 Li Li1 4 f 0.3518 0.5164 0.3433 1.0 Li Li2 2 e 0.336 0.25 0.8321 1.0 Li Li3 2 e 0.0049 0.25 0.4622 1.0 Li Li4 2 a 0.0 0.0 0.0 1.0 | 9.73e-06 | 323 | https://doi.org/10.1016/j.jssc.2017.09.018 | N | T | Y |  | ICSD-433369 | FALSE | 204 |  | yes
Li5Nd3Sb2O12 | Li5Nd3Sb2O12 | data_manual _symmetry_space_group_name_H-M 'I a -3 d' _symmetry_Int_Tables_number 230 _cell_length_a 12.66240 _cell_length_b 12.66240 _cell_length_c 12.66240 _cell_angle_alpha 90.00000 _cell_angle_beta 90.00000 _cell_angle_gamma 90.00000 loop_ _atom_site_type_symbol _atom_site_label _atom_site_symmetry_multiplicity _atom_site_Wyckoff_label _atom_site_fract_x _atom_site_fract_y _atom_site_fract_z _atom_site_occupancy Nd Nd1 24 c 0.125 0.0 0.25 1.0 Sb Sb1 16 a 0.0 0.0 0.0 1.0 Li Li1 24 d 0.375 0.0 0.25 0.62 Li Li2 96 h 0.1037 0.1906 0.4245 0.262 O O1 96 h 0.1039 0.1993 0.2783 1.0 | 0.00013 | 298 | https://doi.org/10.1016/j.materresbull.2007.04.002 | Y | B | Y |  | Li5 Nd3 (Sb O6)2（ICSD-159426），bulk conductivity | FALSE | 206 |  | yes
Li7La3Zr2O12 | Li8La5ZrO10 | data_manual _symmetry_space_group_name_H-M 'I 41/a c d Z' _symmetry_Int_Tables_number 142 _cell_length_a 13.12790 _cell_length_b 13.12790 _cell_length_c 12.67150 _cell_angle_alpha 90.00000 _cell_angle_beta 90.00000 _cell_angle_gamma 90.00000 loop_ _atom_site_type_symbol _atom_site_label _atom_site_symmetry_multiplicity _atom_site_Wyckoff_label _atom_site_fract_x _atom_site_fract_y _atom_site_fract_z _atom_site_occupancy La La1 8 b 0.0 0.25 0.125 1.0 La La2 16 e 0.127 0.0 0.25 1.0 Zr Zr1 16 c 0.0 0.0 0.0 1.0 Li Li1 8 a 0.0 0.25 0.375 1.0 Li Li2 16 f 0.1797 0.4297 0.125 1.0 Li Li3 32 g 0.4194 0.0857 0.1959 1.0 O O1 32 g 0.1952 0.2838 0.0976 1.0 O O2 32 g 0.1029 0.1959 0.2838 1.0 O O3 32 g 0.2776 0.1004 0.1964 1.0 | 0.00163 | 300 | https://doi.org/10.1016/j.jssc.2009.05.020 | Y | B | Y |  | ICSD-246817，bulk conductivity | FALSE | 209 |  | yes
Li7Ge3PS12 | Li7Ge3PS12 | data_manual _symmetry_space_group_name_H-M 'F -4 3 m' _symmetry_Int_Tables_number 216 _cell_length_a 9.80190 _cell_length_b 9.80190 _cell_length_c 9.80190 _cell_angle_alpha 90.00000 _cell_angle_beta 90.00000 _cell_angle_gamma 90.00000 loop_ _atom_site_type_symbol _atom_site_label _atom_site_symmetry_multiplicity _atom_site_Wyckoff_label _atom_site_fract_x _atom_site_fract_y _atom_site_fract_z _atom_site_occupancy Li Li1 48 h 0.1813 0.1813 0.014 0.2884 Ge Ge1 48 h 0.1813 0.1813 0.014 0.0866 P P1 4 b 0.5 0.5 0.5 0.499 Ge Ge2 4 b 0.5 0.5 0.5 0.501 S S1 16 e 0.6233 0.6233 0.6233 1.0 S S2 4 c 0.25 0.25 0.25 1.0 S S3 4 a 0.0 0.0 0.0 1.0 | 0.11 | 298 | https://doi.org/10.1016/j.jssc.2016.12.001 | Y | T | Y |  | ICSD-258187 | FALSE | 210 |  | yes
Na5Li3Ti2S8 | Na5Li3Ti2S8 | data_manual _symmetry_space_group_name_H-M 'C 1 2/c 1' _symmetry_Int_Tables_number 15 _cell_length_a 17.57830 _cell_length_b 9.64040 _cell_length_c 12.07960 _cell_angle_alpha 90.00000 _cell_angle_beta 133.40500 _cell_angle_gamma 90.00000 loop_ _atom_site_type_symbol _atom_site_label _atom_site_symmetry_multiplicity _atom_site_Wyckoff_label _atom_site_fract_x _atom_site_fract_y _atom_site_fract_z _atom_site_occupancy Na Na1 8 f 0.3538 0.2457 0.2231 1.0 Na Na2 8 f 0.0998 0.0135 0.465 1.0 Na Na3 4 e 0.0 0.4922 0.25 1.0 Li Li1 8 f 0.3073 0.0015 0.3728 1.0 Li Li2 4 d 0.25 0.25 0.5 1.0 Ti Ti1 8 f 0.0837 0.265 0.1351 1.0 S S1 8 f 0.086 0.2964 0.4947 1.0 S S2 8 f 0.1286 0.0535 0.2494 1.0 S S3 8 f 0.1783 0.4377 0.3081 1.0 S S4 8 f 0.386 0.2197 0.0201 1.0 | 0.0088 | 303 | https://doi.org/10.1016/j.jssc.2008.01.023 | Y | T | Y |  | ICSD-391258，153K下解析 | FALSE | 216 |  | yes
La0.65Li0.05Mg0.5W0.5O3 | La0.47Li0.04Mg0.7W0.7O3 | data_manual _symmetry_space_group_name_H-M 'P 4/n m m Z' _symmetry_Int_Tables_number 129 _cell_length_a 5.53300 _cell_length_b 5.53300 _cell_length_c 7.90300 _cell_angle_alpha 90.00000 _cell_angle_beta 90.00000 _cell_angle_gamma 90.00000 loop_ _atom_site_type_symbol _atom_site_label _atom_site_symmetry_multiplicity _atom_site_Wyckoff_label _atom_site_fract_x _atom_site_fract_y _atom_site_fract_z _atom_site_occupancy La La1 2 b 0.75 0.25 0.5 0.965 La La2 2 a 0.75 0.25 0.0 0.335 Li Li1 2 a 0.75 0.25 0.0 0.1 W W1 2 c 0.25 0.25 0.2358 1.0 Mg Mg1 2 c 0.25 0.25 0.762 1.0 O O1 8 j 0.003 0.003 0.255 1.0 O O2 2 c 0.25 0.25 0.507 1.0 O O3 2 c 0.25 0.25 0.009 1.0 | 0.00018 | 300 | https://doi.org/10.1016/j.ssi.2004.05.010 | Y | T | Y |  | (La0.65 Li0.05) ((Mg0.5 W0.5) O3)（ICSD-151900） | FALSE | 217 |  | yes
La0.63Li0.11Mg0.5W0.5O3 |  | # CIF generated from crystal structure data # Prepared by @AriakeStudio data_manual _symmetry_space_group_name_H-M 'P 4/n m m' _symmetry_Int_Tables_number 129 _cell_length_a 5.534 _cell_length_b 5.534 _cell_length_c 7.903 _cell_angle_alpha 90.000 _cell_angle_beta 90.000 _cell_angle_gamma 90.000 loop_ _atom_site_type_symbol _atom_site_label _atom_site_symmetry_multiplicity _atom_site_Wyckoff_label _atom_site_fract_x _atom_site_fract_y _atom_site_fract_z _atom_site_occupancy La La1 2 a 0.000 0.000 0.000 0.946 La La2 2 b 0.000 0.000 0.500 0.314 Li Li1 2 b 0.000 0.000 0.500 0.220 W W1 2 c 0.000 0.500 0.265 1.000 Mg Mg1 2 c 0.000 0.500 0.737 1.000 O O1 8 j 0.240 0.740 0.249 1.000 O O2 2 c 0.000 0.500 0.000 1.000 O O3 2 c 0.000 0.500 0.487 1.000 | 0.0068 |  | https://doi.org/10.1016/j.ssi.2004.05.010 |  |  |  |  | 151901 |  |  |  | yes
La0.63Li0.11Mg0.5W0.5O4 |  | # CIF generated from Rietveld refinement data # Prepared by @AriakeStudio data_manual _symmetry_space_group_name_H-M 'P 4/n m m' _symmetry_Int_Tables_number 129 _cell_length_a 5.533 _cell_length_b 5.533 _cell_length_c 7.903 _cell_angle_alpha 90.000 _cell_angle_beta 90.000 _cell_angle_gamma 90.000 loop_ _atom_site_type_symbol _atom_site_label _atom_site_symmetry_multiplicity _atom_site_Wyckoff_label _atom_site_fract_x _atom_site_fract_y _atom_site_fract_z _atom_site_occupancy La La1 2 a 0.000 0.000 0.000 0.932 La La2 2 b 0.000 0.000 0.500 0.308 Li Li1 2 b 0.000 0.000 0.500 0.280 W W1 2 c 0.000 0.500 0.265 1.000 Mg Mg1 2 c 0.000 0.500 0.734 1.000 O O1 8 j 0.237 0.737 0.254 1.000 O O2 2 c 0.000 0.500 0.000 1.000 O O3 2 c 0.000 0.500 0.487 1.000 | 0.012 |  | https://doi.org/10.1016/j.ssi.2004.05.010 |  |  |  |  | 151902 |  |  |  | yes
Li6.96Sn1.55Si1.71P0.8S12 | Li6.96Sn1.55Si1.71P0.8S12 | data_manual _symmetry_space_group_name_H-M 'F -4 3 m' _symmetry_Int_Tables_number 216 _cell_length_a 9.84210 _cell_length_b 9.84210 _cell_length_c 9.84210 _cell_angle_alpha 90.00000 _cell_angle_beta 90.00000 _cell_angle_gamma 90.00000 loop_ _atom_site_type_symbol _atom_site_label _atom_site_symmetry_multiplicity _atom_site_Wyckoff_label _atom_site_fract_x _atom_site_fract_y _atom_site_fract_z _atom_site_occupancy Li Li1 48 h 0.1808 0.1808 0.016 0.2898 Sn Sn1 48 h 0.1808 0.1808 0.016 0.0646 Si Si1 48 h 0.1808 0.1808 0.016 0.0221 P P1 4 b 0.5 0.5 0.5 0.41 Si Si2 4 b 0.5 0.5 0.5 0.59 S S1 16 e 0.6216 0.6216 0.6216 1.0 S S2 4 c 0.25 0.25 0.25 1.0 S S3 4 a 0.0 0.0 0.0 1.0 | 0.085 | 298 | https://doi.org/10.1016/j.ssi.2020.115458 | Y | T | Y |  | ICSD-22436 | FALSE | 220 |  | yes
Li3SO3N | Li3SO3N | data_manual _symmetry_space_group_name_H-M 'P m n 21' _symmetry_Int_Tables_number 31 _cell_length_a 6.17590 _cell_length_b 5.30610 _cell_length_c 4.82610 _cell_angle_alpha 90.00000 _cell_angle_beta 90.00000 _cell_angle_gamma 90.00000 loop_ _atom_site_type_symbol _atom_site_label _atom_site_symmetry_multiplicity _atom_site_Wyckoff_label _atom_site_fract_x _atom_site_fract_y _atom_site_fract_z _atom_site_occupancy Li Li1 4 b 0.2555 0.3204 0.5102 1.0 Li Li2 2 a 0.0 0.8516 0.5195 1.0 S S1 2 a 0.0 0.1767 0.0 1.0 O O1 4 b 0.2018 0.3128 0.0978 0.676 N N1 4 b 0.2018 0.3128 0.0978 0.324 O O2 2 a 0.0 0.9059 0.0904 0.647 N N2 2 a 0.0 0.9059 0.0904 0.353 O O3 2 a 0.0 0.1877 0.6875 1.0 | 1e-11 | 298 | https://doi.org/10.1016/j.solidstatesciences.2013.08.004 | Y | T | Y |  | ICSD-290979 | FALSE | 224 |  | yes
Li0.29La0.57TiO3 | Li0.29La0.59TiO3 | data_manual _symmetry_space_group_name_H-M 'P 4/m m m' _symmetry_Int_Tables_number 123 _cell_length_a 3.86750 _cell_length_b 3.86750 _cell_length_c 7.78140 _cell_angle_alpha 90.00000 _cell_angle_beta 90.00000 _cell_angle_gamma 90.00000 loop_ _atom_site_type_symbol _atom_site_label _atom_site_symmetry_multiplicity _atom_site_Wyckoff_label _atom_site_fract_x _atom_site_fract_y _atom_site_fract_z _atom_site_occupancy La La1 1 c 0.5 0.5 0.0 0.956 Li Li1 1 c 0.5 0.5 0.0 0.044 La La2 1 d 0.5 0.5 0.5 0.228 Li Li2 1 d 0.5 0.5 0.5 0.536 Ti Ti1 2 g 0.0 0.0 0.2404 1.0 O O1 1 a 0.0 0.0 0.0 1.0 O O2 1 b 0.0 0.0 0.5 1.0 O O3 4 i 0.0 0.5 0.263 1.0 | 0.35 | 298 | https://doi.org/10.1016/j.ssi.2020.115486 | Y | B | Y |  | ICSD-19946，bulk conductivity | FALSE | 228 |  | yes
Li0.29La0.57TiO3 | Li0.29La0.58TiO3 | data_manual _symmetry_space_group_name_H-M 'P 4/m m m' _symmetry_Int_Tables_number 123 _cell_length_a 3.86620 _cell_length_b 3.86620 _cell_length_c 7.77530 _cell_angle_alpha 90.00000 _cell_angle_beta 90.00000 _cell_angle_gamma 90.00000 loop_ _atom_site_type_symbol _atom_site_label _atom_site_symmetry_multiplicity _atom_site_Wyckoff_label _atom_site_fract_x _atom_site_fract_y _atom_site_fract_z _atom_site_occupancy La La1 1 c 0.5 0.5 0.0 0.926 Li Li1 1 c 0.5 0.5 0.0 0.074 La La2 1 d 0.5 0.5 0.5 0.232 Li Li2 1 d 0.5 0.5 0.5 0.5055 Ti Ti1 2 g 0.0 0.0 0.2404 1.0 O O1 1 a 0.0 0.0 0.0 1.0 O O2 1 b 0.0 0.0 0.5 1.0 O O3 4 i 0.0 0.5 0.263 1.0 | 0.32 | 298 | https://doi.org/10.1016/j.ssi.2020.115486 | Y | B | Y |  | ICSD-19945，bulk conductivity | FALSE | 229 |  | yes
Li6.6La3Zr1.6Sb0.4O12 | Li6.6La3Zr1.6Sb0.4O12 | data_manual _symmetry_space_group_name_H-M 'Ia-3d' _symmetry_Int_Tables_number 230 _cell_length_a 12.92820 _cell_length_b 12.92820 _cell_length_c 12.92820 _cell_angle_alpha 90.00000 _cell_angle_beta 90.00000 _cell_angle_gamma 90.00000 loop_ _atom_site_type_symbol _atom_site_label _atom_site_symmetry_multiplicity _atom_site_Wyckoff_label _atom_site_fract_x _atom_site_fract_y _atom_site_fract_z _atom_site_occupancy Li Li1 24 d 0.3750 0.0000 0.2500 1.000000 Li Li2 96 h 0.0940 0.7320 0.5890 0.300000 Zr Zr1 16 a 0.0000 0.0000 0.0000 0.800000 Sb Sb1 16 a 0.0000 0.0000 0.0000 0.200000 La La1 24 c 0.0000 0.2500 0.1250 1.000000 O O1 96 h -0.0304 0.0560 0.1460 1.000000 | 0.0708 | 298 | https://doi.org/10.1016/j.ssi.2019.115185 | Y | T | Y |  | ICSD-19975 | FALSE | 230 |  | 离子导对应错误
Li6.85Al0.05La3Zr2O12 | Li6.04Al0.15La3Zr2O12 | # CIF generated from ICSD entry # Prepared by @AriakeStudio data_Li5.86Al0.15La2.96Zr2O12 _symmetry_space_group_name_H-M Ia-3d _cell_length_a 12.9717 _cell_length_b 12.9717 _cell_length_c 12.9717 _cell_angle_alpha 90 _cell_angle_beta 90 _cell_angle_gamma 90 _chemical_formula_structural Li5.86Al0.15La2.96Zr2O12 _cell_formula_units_Z 8 loop_ _atom_site_label _atom_site_type_symbol _atom_site_symmetry_multiplicity _atom_site_Wyckoff_label _atom_site_fract_x _atom_site_fract_y _atom_site_fract_z _atom_site_occupancy La1 La 24 d 0.125 0 0.25 0.986 Zr1 Zr 16 a 0 0 0 1 Li1 Li 24 d 0.375 0 0.25 0.58 Al1 Al 24 d 0.375 0 0.25 0.05 Li2 Li 96 h 0.0987 0.1899 0.4263 0.343 O1 O 96 h 0.1003 0.1960 0.2814 1 | 0.082 | 293 | https://doi.org/10.1016/j.ensm.2019.08.017 | Y | T | Y |  | XRD，total | FALSE | 231 |  | yes
Li7La3Zr2O12 | Li7La3Zr2O12Al0.198 | # CIF generated from ICSD entry # Prepared by @AriakeStudio data_Li7La3Zr2O12 _symmetry_space_group_name_H-M Ia-3d _cell_length_a 12.9720 _cell_length_b 12.9720 _cell_length_c 12.9720 _cell_angle_alpha 90 _cell_angle_beta 90 _cell_angle_gamma 90 _chemical_formula_structural Li7La3Zr2O12 _cell_formula_units_Z 8 loop_ _atom_site_label _atom_site_type_symbol _atom_site_symmetry_multiplicity _atom_site_Wyckoff_label _atom_site_fract_x _atom_site_fract_y _atom_site_fract_z _atom_site_occupancy Li1 Li 24 d 0.375 0.000 0.250 0.360 Li2 Li 48 g 0.125 0.6796 0.5704 0.250 Li3 Li 96 h 0.0911 0.1914 0.4236 0.317 Al1 Al 48 g 0.125 0.6796 0.5704 0.032 La1 La 24 c 0.125 0.000 0.250 1 Zr1 Zr 16 a 0.000 0.000 0.000 1 O1 O 96 h 0.0999 0.1963 0.2817 0.984 | 0.31 | 298 | https://doi.org/10.1016/j.jpowsour.2012.02.100 | Y | B | Y |  | XRD，bulk | FALSE | 233 |  | yes
Li7La3Zr2O12 | Li8La5ZrO10 | data_manual _symmetry_space_group_name_H-M 'I 41/a c d Z' _symmetry_Int_Tables_number 142 _cell_length_a 13.12000 _cell_length_b 13.12000 _cell_length_c 12.67530 _cell_angle_alpha 90.00000 _cell_angle_beta 90.00000 _cell_angle_gamma 90.00000 loop_ _atom_site_type_symbol _atom_site_label _atom_site_symmetry_multiplicity _atom_site_Wyckoff_label _atom_site_fract_x _atom_site_fract_y _atom_site_fract_z _atom_site_occupancy Li Li1 8 a 0.0 0.25 0.375 1.0 Li Li2 16 f 0.1795 0.4295 0.125 1.0 Li Li3 32 g 0.419 0.0874 0.1938 1.0 La La1 8 b 0.0 0.25 0.125 1.0 La La2 16 e 0.1273 0.0 0.25 1.0 Zr Zr1 16 c 0.0 0.0 0.0 1.0 O O1 32 g 0.1951 0.2841 0.0974 1.0 O O2 32 g 0.1029 0.1959 0.2839 1.0 O O3 32 g 0.2777 0.1005 0.1966 1.0 | 0.0258 | 298 | https://doi.org/10.1016/j.ssi.2020.115312 | Y | T | Y |  | ICSD-19912 | FALSE | 235 |  | yes
Li29Zr9Nb3O40 | Li29Zr9Nb3O40 | data_manual _symmetry_space_group_name_H-M 'I m m m' _symmetry_Int_Tables_number 71 _cell_length_a 4.16640 _cell_length_b 9.17590 _cell_length_c 21.31130 _cell_angle_alpha 90.00000 _cell_angle_beta 90.00000 _cell_angle_gamma 90.00000 loop_ _atom_site_type_symbol _atom_site_label _atom_site_symmetry_multiplicity _atom_site_Wyckoff_label _atom_site_fract_x _atom_site_fract_y _atom_site_fract_z _atom_site_occupancy Zr Zr1 4 i 0.0 0.0 0.2895 0.75 Nb Nb1 4 i 0.0 0.0 0.2895 0.25 Zr Zr2 4 g 0.0 0.3238 0.0 0.75 Nb Nb2 4 g 0.0 0.3238 0.0 0.25 Zr Zr3 4 i 0.0 0.0 0.1382 0.75 Nb Nb3 4 i 0.0 0.0 0.1382 0.25 O O1 8 l 0.0 0.163 0.0725 1.0 O O2 4 h 0.0 0.181 0.5 1.0 O O3 8 l 0.0 0.147 0.216 1.0 O O4 8 l 0.0 0.153 0.3495 1.0 O O5 4 j 0.5 0.0 0.2872 1.0 O O6 4 j 0.5 0.0 0.1343 1.0 O O7 4 j 0.5 0.0 0.4327 1.0 O O8 2 b 0.0 0.5 0.5 0.06 Li Li1 8 l 0.0 0.324 0.285 1.0 Li Li2 4 i 0.0 0.0 0.42 1.0 Li Li3 8 l 0.0 0.313 0.146 1.0 Li Li4 8 l 0.0 0.328 0.417 1.0 Li Li5 2 a 0.0 0.0 0.0 0.5 | 0.175 | 298 | https://doi.org/10.1016/j.jallcom.2019.152517 | Y | B | Y |  | ICSD-33191，bulk conductivity | FALSE | 236 |  | yes
Li6.4Al0.2La3Zr2O12 | Li6.4Al0.2La3Zr2O12 | data_manual _symmetry_space_group_name_H-M 'I a -3 d' _symmetry_Int_Tables_number 230 _cell_length_a 12.99390 _cell_length_b 12.99390 _cell_length_c 12.99390 _cell_angle_alpha 90.00000 _cell_angle_beta 90.00000 _cell_angle_gamma 90.00000 loop_ _atom_site_type_symbol _atom_site_label _atom_site_symmetry_multiplicity _atom_site_Wyckoff_label _atom_site_fract_x _atom_site_fract_y _atom_site_fract_z _atom_site_occupancy La La1 24 c 0.125 0.0 0.25 1.0 Zr Zr1 16 a 0.0 0.0 0.0 1.0 O O1 96 h 0.1005 0.1923 0.2835 1.0 Li Li1 24 d 0.375 0.0 0.25 0.675 Al Al1 24 d 0.375 0.0 0.25 0.067 Li Li2 96 h 0.1018 0.187 0.4222 0.365 | 0.1 | 298.15 | https://doi.org/10.1016/j.ssi.2020.115317 | Y | B | Y |  | ICSD-19992，bulk conductivity | FALSE | 242 |  | yes
Li6.25Al0.25La3Zr2O12 | Li6.26Al0.24La3Zr2O12 | data_manual _symmetry_space_group_name_H-M 'I a -3 d' _symmetry_Int_Tables_number 230 _cell_length_a 12.96330 _cell_length_b 12.96330 _cell_length_c 12.96330 _cell_angle_alpha 90.00000 _cell_angle_beta 90.00000 _cell_angle_gamma 90.00000 loop_ _atom_site_type_symbol _atom_site_label _atom_site_symmetry_multiplicity _atom_site_Wyckoff_label _atom_site_fract_x _atom_site_fract_y _atom_site_fract_z _atom_site_occupancy Li Li1 24 d 0.375 0.0 0.25 0.69 Al Al1 24 d 0.375 0.0 0.25 0.08 Li Li2 96 h 0.0578 0.3459 0.3231 0.349 La La1 24 c 0.125 0.0 0.25 1.0 Zr Zr1 16 a 0.0 0.0 0.0 1.0 O O1 96 h 0.0993 0.1963 0.282 1.0 | 0.313 | 298 | https://doi.org/10.1016/j.ssi.2015.04.011 | Y | B | Y |  | (Li6.26 Al0.24) La3 Zr2 O12（ICSD-195182），bulk conductivity | FALSE | 245 |  | yes
Li3SbS4 | Li3SbS4 | data_manual _symmetry_space_group_name_H-M 'P m n 21' _symmetry_Int_Tables_number 31 _cell_length_a 7.96450 _cell_length_b 6.84040 _cell_length_c 6.37740 _cell_angle_alpha 90.00000 _cell_angle_beta 90.00000 _cell_angle_gamma 90.00000 loop_ _atom_site_type_symbol _atom_site_label _atom_site_symmetry_multiplicity _atom_site_Wyckoff_label _atom_site_fract_x _atom_site_fract_y _atom_site_fract_z _atom_site_occupancy Li Li1 4 b 0.2559 0.1754 0.4654 1.0 Li Li2 2 a 0.0 0.6462 0.4641 1.0 Sb Sb1 2 a 0.0 0.3275 0.0 1.0 S S1 4 b 0.242 0.1652 0.1243 1.0 S S2 2 a 0.0 0.6522 0.1284 1.0 S S3 2 a 0.0 0.3179 0.6373 1.0 | 0.0015 | 298.15 | https://doi.org/10.1016/j.ssi.2019.01.017 | Y | T | Y |  | ICSD-8407 | FALSE | 246 |  | yes
Li6.04Al0.32La3Hf2O12 | Li6.59Al0.08La3Hf2O12 | data_manual _symmetry_space_group_name_H-M 'I a -3 d' _symmetry_Int_Tables_number 230 _cell_length_a 12.94410 _cell_length_b 12.94410 _cell_length_c 12.94410 _cell_angle_alpha 90.00000 _cell_angle_beta 90.00000 _cell_angle_gamma 90.00000 loop_ _atom_site_type_symbol _atom_site_label _atom_site_symmetry_multiplicity _atom_site_Wyckoff_label _atom_site_fract_x _atom_site_fract_y _atom_site_fract_z _atom_site_occupancy Li Li1 24 d 0.375 0.0 0.25 0.388 Al Al1 24 d 0.375 0.0 0.25 0.027 Li Li2 96 h 0.0982 0.1841 0.4127 0.465 La La1 24 c 0.125 0.0 0.25 1.0 Hf Hf1 16 a 0.0 0.0 0.0 1.0 O O1 96 h 0.101 0.1962 0.2818 1.0 | 0.08 | 298 | https://doi.org/10.1016/j.jpowsour.2018.04.066 | Y | T | Y |  | Hf2 La3 (Li6.74 Al0.08) O12（ICSD-264522） | FALSE | 247 |  | yes
Li5La3Bi2O12 | Li5La3Bi2O12 | data_manual _symmetry_space_group_name_H-M 'I a -3 d' _symmetry_Int_Tables_number 230 _cell_length_a 13.06520 _cell_length_b 13.06520 _cell_length_c 13.06520 _cell_angle_alpha 90.00000 _cell_angle_beta 90.00000 _cell_angle_gamma 90.00000 loop_ _atom_site_type_symbol _atom_site_label _atom_site_symmetry_multiplicity _atom_site_Wyckoff_label _atom_site_fract_x _atom_site_fract_y _atom_site_fract_z _atom_site_occupancy La La1 24 c 0.125 0.0 0.25 1.0 Bi Bi1 16 a 0.0 0.0 0.0 1.0 Li Li1 24 d 0.375 0.0 0.25 0.793 Li Li2 96 h 0.107 0.1676 0.3829 0.218 O O1 96 h 0.097 0.189 0.282 1.0 | 0.04 | 295.15 | https://doi.org/10.1016/j.mseb.2007.07.009 | Y | B | Y |  | ICSD-158372，bulk conductivity | FALSE | 248 |  | yes
Li6SrLa2Bi2O12 | Li6SrLa2Bi2O12 | data_manual _symmetry_space_group_name_H-M 'I a -3 d' _symmetry_Int_Tables_number 230 _cell_length_a 13.08930 _cell_length_b 13.08930 _cell_length_c 13.08930 _cell_angle_alpha 90.00000 _cell_angle_beta 90.00000 _cell_angle_gamma 90.00000 loop_ _atom_site_type_symbol _atom_site_label _atom_site_symmetry_multiplicity _atom_site_Wyckoff_label _atom_site_fract_x _atom_site_fract_y _atom_site_fract_z _atom_site_occupancy La La1 24 c 0.125 0.0 0.25 0.667 Sr Sr1 24 c 0.125 0.0 0.25 0.333 Bi Bi1 16 a 0.0 0.0 0.0 1.0 Li Li1 24 d 0.375 0.0 0.25 0.793 Li Li2 96 h 0.107 0.1676 0.3829 0.3013 O O1 96 h 0.097 0.194 0.281 1.0 | 0.052 | 295.15 | https://doi.org/10.1016/j.mseb.2007.07.009 | Y | B | Y |  | ICSD-158373，bulk conductivity | FALSE | 249 |  | yes
Li6BaLa2Ta2O12 | Li6BaLa2Ta2O12 | data_manual _symmetry_space_group_name_H-M 'I a -3 d' _symmetry_Int_Tables_number 230 _cell_length_a 13.00100 _cell_length_b 13.00100 _cell_length_c 13.00100 _cell_angle_alpha 90.00000 _cell_angle_beta 90.00000 _cell_angle_gamma 90.00000 loop_ _atom_site_type_symbol _atom_site_label _atom_site_symmetry_multiplicity _atom_site_Wyckoff_label _atom_site_fract_x _atom_site_fract_y _atom_site_fract_z _atom_site_occupancy Li Li1 24 d 0.375 0.0 0.25 0.3 Li Li2 96 h 0.098 0.172 0.421 0.42 Ba Ba1 24 c 0.125 0.0 0.25 0.3333 La La1 24 c 0.125 0.0 0.25 0.6667 Ta Ta1 16 a 0.0 0.0 0.0 1.0 O O1 96 h 0.1055 0.1974 0.2842 1.0 | 0.013 | 298 | https://doi.org/10.1016/j.ssi.2008.10.022 | Y | T | Y |  | ICSD-163861 | FALSE | 250 |  | yes
Li6CaLa2Ta2O12 | Li6CaLa2Ta2O12 | data_manual _symmetry_space_group_name_H-M 'I a -3 d' _symmetry_Int_Tables_number 230 _cell_length_a 12.72500 _cell_length_b 12.72500 _cell_length_c 12.72500 _cell_angle_alpha 90.00000 _cell_angle_beta 90.00000 _cell_angle_gamma 90.00000 loop_ _atom_site_type_symbol _atom_site_label _atom_site_symmetry_multiplicity _atom_site_Wyckoff_label _atom_site_fract_x _atom_site_fract_y _atom_site_fract_z _atom_site_occupancy Li Li1 24 d 0.375 0.0 0.25 0.71 Li Li2 96 h 0.098 0.181 0.429 0.32 Ca Ca1 24 c 0.125 0.0 0.25 0.3333 La La1 24 c 0.125 0.0 0.25 0.6667 Ta Ta1 16 a 0.0 0.0 0.0 1.0 O O1 96 h 0.1015 0.1972 0.2832 1.0 | 0.0022 | 300 | https://doi.org/10.1016/j.ssi.2008.10.022 | Y | T | Y |  | ICSD-163860 | FALSE | 251 |  | yes
Li2.10Sn0.90O2.85 | Li2.1Sn0.9O2.85 | data_manual _symmetry_space_group_name_H-M 'C 1 2/c 1' _symmetry_Int_Tables_number 15 _cell_length_a 5.29120 _cell_length_b 9.20330 _cell_length_c 10.06760 _cell_angle_alpha 90.00000 _cell_angle_beta 100.50300 _cell_angle_gamma 90.00000 loop_ _atom_site_type_symbol _atom_site_label _atom_site_symmetry_multiplicity _atom_site_Wyckoff_label _atom_site_fract_x _atom_site_fract_y _atom_site_fract_z _atom_site_occupancy Sn Sn1 4 e 0.0 0.4182 0.25 0.9007 Li Li1 8 f 0.028 0.438 0.321 0.04964 Sn Sn2 4 e 0.0 0.751 0.25 0.8993 Li Li2 8 f 0.467 0.27 0.174 0.05037 O O1 8 f 0.3911 0.0842 0.3658 0.9571 O O2 8 f 0.137 0.2616 0.1341 0.9484 O O3 8 f 0.1351 0.0923 0.6307 0.9444 Li Li3 8 f 0.2582 0.4203 0.0002 1.0 Li Li4 4 d 0.25 0.25 0.5 0.936 Li Li5 8 f 0.177 0.176 0.479 0.032 Li Li6 4 e 0.0 0.0849 0.25 0.7075 Li Li7 8 f 0.011 0.104 0.285 0.0841 Li Li8 8 f 0.086 0.114 0.429 0.0354 Li Li9 8 f 0.057 0.103 0.367 0.0267 | 0.001 | 298 | https://doi.org/10.1016/j.ssi.2021.115610 | Y | T | Y |  | ICSD-33397 | FALSE | 252 |  | yes
LiVPO4F | LiVF(PO4) | # CIF generated from ICSD entry # Prepared by @AriakeStudio data_LiVPO4F _symmetry_space_group_name_H-M P-1 _cell_length_a 5.3115 _cell_length_b 7.2617 _cell_length_c 5.1744 _cell_angle_alpha 107.934 _cell_angle_beta 98.444 _cell_angle_gamma 107.547 _chemical_formula_structural LiVPO4F _cell_formula_units_Z 2 loop_ _atom_site_label _atom_site_type_symbol _atom_site_symmetry_multiplicity _atom_site_Wyckoff_label _atom_site_fract_x _atom_site_fract_y _atom_site_fract_z _atom_site_occupancy Li1 Li 2 i 0.625 0.301 0.250 0.5 Li2 Li 2 i 0.612 0.211 0.266 0.5 V1 V 1 b 0 0.5 0 1 V2 V 1 a 0 0 0 1 P1 P 2 i 0.6495 0.7532 0.3283 1 O1 O 2 i 0.6655 0.8534 0.1055 1 O2 O 2 i 0.3613 0.6406 0.3175 1 O3 O 2 i 0.7985 0.5978 0.2645 1 O4 O 2 i 0.2407 0.0966 0.3678 1 F1 F 2 i 0.9201 0.2554 0.1159 1 | 0.0008 | 298 | doi.org/10.1016/j.ssi.2013.04.002 | Y | B | Y |  | XRD，bulk | FALSE | 256 |  | yes
Li2VO(SO4)2 | Li2VO9S2 | data_manual _symmetry_space_group_name_H-M 'I 4 c m' _symmetry_Int_Tables_number 108 _cell_length_a 8.81160 _cell_length_b 8.81160 _cell_length_c 8.75260 _cell_angle_alpha 90.00000 _cell_angle_beta 90.00000 _cell_angle_gamma 90.00000 loop_ _atom_site_type_symbol _atom_site_label _atom_site_symmetry_multiplicity _atom_site_Wyckoff_label _atom_site_fract_x _atom_site_fract_y _atom_site_fract_z _atom_site_occupancy Li Li1 8 c 0.6135 0.1135 0.1681 1.0 V V1 4 a 0.0 0.0 0.0 1.0 S S1 8 c 0.1946 0.6946 0.025 1.0 O O1 8 c 0.1098 0.6098 0.1377 1.0 O O2 16 d 0.1373 0.1739 0.0522 1.0 O O3 8 c 0.6546 0.1546 0.3704 1.0 O O4 4 a 0.0 0.0 0.32 1.0 | 4.2e-07 | 298 | https://doi.org/10.1021/acs.chemmater.6b02759 | Y | T | Y |  | ICSD-241829 | FALSE | 257 |  | yes
Li3.25(Si0.25P0.75)S4 | Li3.27Si0.25P0.75S4 | data_manual _symmetry_space_group_name_H-M 'P n m a' _symmetry_Int_Tables_number 62 _cell_length_a 13.12590 _cell_length_b 8.04390 _cell_length_c 6.12900 _cell_angle_alpha 90.00000 _cell_angle_beta 90.00000 _cell_angle_gamma 90.00000 loop_ _atom_site_type_symbol _atom_site_label _atom_site_symmetry_multiplicity _atom_site_Wyckoff_label _atom_site_fract_x _atom_site_fract_y _atom_site_fract_z _atom_site_occupancy Li Li1 8 d 0.1651 0.03 0.113 0.896 Li Li2 8 d 0.135 0.021 0.275 0.104 Li Li3 8 d 0.0075 0.536 0.443 0.465 Li Li4 4 c 0.067 0.25 0.809 0.19 Li Li5 4 c 0.103 0.25 0.683 0.17 P P1 4 c 0.4134 0.25 0.346 0.75 Si Si1 4 c 0.4134 0.25 0.346 0.25 S S1 8 d 0.3452 0.0368 0.2251 1.0 S S2 4 c 0.0648 0.25 0.265 1.0 S S3 4 c 0.3956 0.25 0.6747 1.0 | 1.22 | 298 | https://doi.org/10.1021/acs.chemmater.9b00657 | Y | T | Y |  | ICSD-15364 | FALSE | 258 |  | yes
Li3.67(Si0.67P0.33)S4 | Li3.66Si0.67P0.33S4 | data_manual _symmetry_space_group_name_H-M 'P n m a' _symmetry_Int_Tables_number 62 _cell_length_a 13.67500 _cell_length_b 7.79460 _cell_length_c 6.14110 _cell_angle_alpha 90.00000 _cell_angle_beta 90.00000 _cell_angle_gamma 90.00000 loop_ _atom_site_type_symbol _atom_site_label _atom_site_symmetry_multiplicity _atom_site_Wyckoff_label _atom_site_fract_x _atom_site_fract_y _atom_site_fract_z _atom_site_occupancy P P1 4 c 0.4127 0.25 0.1521 0.33 Si Si1 4 c 0.4127 0.25 0.1521 0.67 S S1 8 d 0.3447 0.0263 0.2697 1.0 S S2 4 c 0.0595 0.25 0.2341 1.0 S S3 4 c 0.4091 0.25 0.8087 1.0 Li Li1 8 d 0.1737 0.021 0.351 0.44 Li Li2 8 d 0.172 0.0024 0.187 0.46 Li Li3 4 a 0.0 0.0 0.0 0.85 Li Li4 4 c 0.0877 0.25 0.639 0.64 Li Li5 4 c 0.07 0.25 0.804 0.36 | 0.231 | 298 | https://doi.org/10.1021/acs.chemmater.9b00657 | Y | T | Y |  | ICSD-14939，280K下解析 | FALSE | 259 |  | yes
Li10GeP2S12 |  | data_manual _symmetry_space_group_name_H-M 'P 42/n m c' _symmetry_Int_Tables_number 137 _cell_length_a 8.71120 _cell_length_b 8.71120 _cell_length_c 12.60780 _cell_angle_alpha 90.00000 _cell_angle_beta 90.00000 _cell_angle_gamma 90.00000 loop_ _atom_site_type_symbol _atom_site_label _atom_site_symmetry_multiplicity _atom_site_Wyckoff_label _atom_site_fract_x _atom_site_fract_y _atom_site_fract_z _atom_site_occupancy Li Li1 16 h 0.4980 0.0130 0.4469 0.50 Li Li2 8 g 0.2500 0.2260 0.1950 0.54 Li Li3 8 f 0.4960 -0.0040 0.2500 0.62 Li Li4 4 c 0.2500 0.7500 0.4990 0.68 Ge Ge1 4 d 0.2500 0.2500 0.9421 0.50 P P1 4 d 0.2500 0.2500 0.9421 0.50 P P2 2 b 0.2500 0.7500 0.7500 1.00 S S1 8 g 0.2500 0.9370 0.6591 1.00 S S2 8 g 0.2500 0.0443 0.3468 1.00 S S3 8 g 0.2500 0.4460 0.0438 1.00 | 7.6 |  | https://doi.org/10.1021/acs.chemmater.8b00266 |  |  |  |  | 255749 |  |  |  | yes
Li10Ge2/3Sn1/3P2S12 |  | data_manual _symmetry_space_group_name_H-M 'P 42/n m c' _symmetry_Int_Tables_number 137 _cell_length_a 8.71859 _cell_length_b 8.71859 _cell_length_c 12.6514 _cell_angle_alpha 90.00000 _cell_angle_beta 90.00000 _cell_angle_gamma 90.00000 _cell_volume 961.68 _cell_formula_units_Z 2 _symmetry_cell_setting tetragonal loop_ _atom_site_type_symbol _atom_site_label _atom_site_symmetry_multiplicity _atom_site_Wyckoff_label _atom_site_fract_x _atom_site_fract_y _atom_site_fract_z _atom_site_occupancy _atom_site_B_iso_or_equiv Li Li1 16 h 0.498000 0.013000 0.446900 0.500000 7.000000 Li Li2 8 g 0.250000 0.226000 0.195000 0.540000 7.000000 Li Li3 8 f 0.496000 -0.004000 0.250000 0.620000 7.000000 Li Li4 4 c 0.250000 0.750000 0.499000 0.680000 7.000000 Ge Ge1 4 d 0.250000 0.250000 0.940610 0.388000 2.960000 Sn Sn1 4 d 0.250000 0.250000 0.940610 0.112000 2.960000 P P1 4 d 0.250000 0.250000 0.940610 0.500000 2.960000 P P2 2 b 0.250000 0.750000 0.750000 1.000000 2.440000 S S1 8 g 0.250000 0.937400 0.658300 1.000000 4.380000 S S2 8 g 0.250000 0.042900 0.346400 1.000000 3.890000 S S3 8 g 0.250000 0.448900 0.043340 1.000000 3.380000 | 6.4 |  | https://doi.org/10.1021/acs.chemmater.8b00266 |  |  |  |  | 255748 |  |  |  | yes
Li10Ge1/3Sn2/3P2S12 |  | data_manual _symmetry_space_group_name_H-M 'P 42/n m c' _symmetry_Int_Tables_number 137 _cell_length_a 8.72902 _cell_length_b 8.72902 _cell_length_c 12.7065 _cell_angle_alpha 90.00000 _cell_angle_beta 90.00000 _cell_angle_gamma 90.00000 _cell_volume 968.17 _cell_formula_units_Z 2 _symmetry_cell_setting tetragonal _cell_measurement_temperature ? loop_ _atom_site_type_symbol _atom_site_label _atom_site_symmetry_multiplicity _atom_site_Wyckoff_label _atom_site_fract_x _atom_site_fract_y _atom_site_fract_z _atom_site_occupancy _atom_site_B_iso_or_equiv _atom_site_oxidation_number Li Li1 16 h 0.498000 0.013000 0.446900 0.500000 7.000000 1.00 Li Li2 8 g 0.250000 0.226000 0.195000 0.540000 7.000000 1.00 Li Li3 8 f 0.496000 -0.004000 0.250000 0.620000 7.000000 1.00 Li Li4 4 c 0.250000 0.750000 0.499000 0.680000 7.000000 1.00 Ge Ge1 4 d 0.250000 0.250000 0.939020 0.208000 3.420000 4.00 Sn Sn1 4 d 0.250000 0.250000 0.939020 0.292000 3.420000 4.00 P P1 4 d 0.250000 0.250000 0.939020 0.500000 3.420000 5.00 P P2 2 b 0.250000 0.750000 0.750000 1.000000 2.260000 5.00 S S1 8 g 0.250000 0.936600 0.658800 1.000000 4.450000 -2.00 S S2 8 g 0.250000 0.041900 0.345100 1.000000 4.110000 -2.00 S S3 8 g 0.250000 0.451600 0.043200 1.000000 3.260000 -2.00 | 4.8 |  | https://doi.org/10.1021/acs.chemmater.8b00266 |  |  |  |  | 255747 |  |  |  | yes
Li10SnP2S12 |  | data_manual _symmetry_space_group_name_H-M 'P 42/n m c' _symmetry_Int_Tables_number 137 _cell_length_a 8.73685 _cell_length_b 8.73685 _cell_length_c 12.7573 _cell_angle_alpha 90.00000 _cell_angle_beta 90.00000 _cell_angle_gamma 90.00000 _cell_volume 973.78 _cell_formula_units_Z 2 _symmetry_cell_setting tetragonal loop_ _atom_site_type_symbol _atom_site_label _atom_site_symmetry_multiplicity _atom_site_Wyckoff_label _atom_site_fract_x _atom_site_fract_y _atom_site_fract_z _atom_site_occupancy _atom_site_B_iso_or_equiv _atom_site_oxidation_number Li Li1 16 h 0.498000 0.013000 0.446900 0.500000 7.000000 1.00 Li Li2 8 g 0.250000 0.226000 0.195000 0.540000 7.000000 1.00 Li Li3 8 f 0.496000 -0.004000 0.250000 0.620000 7.000000 1.00 Li Li4 4 c 0.250000 0.750000 0.499000 0.680000 7.000000 1.00 Sn Sn1 4 d 0.250000 0.250000 0.938360 0.500000 4.520000 4.00 P P1 4 d 0.250000 0.250000 0.938360 0.500000 4.520000 5.00 P P2 2 b 0.250000 0.750000 0.750000 1.000000 2.470000 5.00 S S1 8 g 0.250000 0.937000 0.659000 1.000000 4.780000 -2.00 S S2 8 g 0.250000 0.039800 0.344300 1.000000 4.470000 -2.00 S S3 8 g 0.250000 0.453100 0.042300 1.000000 3.820000 -2.00 | 3.8 |  | https://doi.org/10.1021/acs.chemmater.8b00266 |  |  |  |  | 255750 |  |  |  | yes
Li1.2Ti1.8Sc0.2(PO4)3 | Li1.1Ti1.8Sc0.2(PO4)3 | data_manual _symmetry_space_group_name_H-M 'R -3 c H' _symmetry_Int_Tables_number 167 _cell_length_a 8.52700 _cell_length_b 8.52700 _cell_length_c 20.92400 _cell_angle_alpha 90.00000 _cell_angle_beta 90.00000 _cell_angle_gamma 120.00000 loop_ _atom_site_type_symbol _atom_site_label _atom_site_symmetry_multiplicity _atom_site_Wyckoff_label _atom_site_fract_x _atom_site_fract_y _atom_site_fract_z _atom_site_occupancy Li Li1 6 b 0.0 0.0 0.0 1 Li Li2 36 f 0.069 0.325 0.071 0.023 Ti Ti1 12 c 0.0 0.0 0.141 0.895 Sc Sc1 12 c 0.0 0.0 0.141 0.105 P P1 18 e 0.289 0.0 0.25 1.0 O O1 36 f 0.011 0.189 0.188 1.0 O O2 36 f 0.183 0.161 0.079 1.0 | 2.51 | 298 | https://doi.org/10.1021/acs.inorgchem.6b02274 | Y | B | Y |  | ICSD-119210，bulk conductivity | FALSE | 261 |  | yes
Li1.2Zn0.9PS4 | Li1.2Zn0.9PS4 | data_manual _symmetry_space_group_name_H-M 'I -4' _symmetry_Int_Tables_number 82 _cell_length_a 5.76410 _cell_length_b 5.76410 _cell_length_c 8.84380 _cell_angle_alpha 90.00000 _cell_angle_beta 90.00000 _cell_angle_gamma 90.00000 loop_ _atom_site_type_symbol _atom_site_label _atom_site_symmetry_multiplicity _atom_site_Wyckoff_label _atom_site_fract_x _atom_site_fract_y _atom_site_fract_z _atom_site_occupancy Li Li1 2 b 0.0 0.0 0.5 0.097 Li Li2 2 d 0.0 0.5 0.75 1.0 Li Li3 2 c 0.0 0.5 0.25 0.097 Zn Zn1 2 c 0.0 0.5 0.25 0.903 P P1 2 a 0.0 0.0 0.0 1.0 S S1 8 g 0.2048 0.2179 0.128 1.0 | 0.0165 | 298 | https://doi.org/10.1021/acs.chemmater.7b05108 | Y | T | Y |  | ICSD-264463 | FALSE | 262 |  | yes
Li1.7Zn0.65PS4 | Li1.7Zn0.66PS4 | data_manual _symmetry_space_group_name_H-M 'I -4' _symmetry_Int_Tables_number 82 _cell_length_a 5.79450 _cell_length_b 5.79450 _cell_length_c 8.83370 _cell_angle_alpha 90.00000 _cell_angle_beta 90.00000 _cell_angle_gamma 90.00000 loop_ _atom_site_type_symbol _atom_site_label _atom_site_symmetry_multiplicity _atom_site_Wyckoff_label _atom_site_fract_x _atom_site_fract_y _atom_site_fract_z _atom_site_occupancy Li Li1 2 b 0.0 0.0 0.5 0.345 Li Li2 2 d 0.0 0.5 0.75 1.0 Li Li3 2 c 0.0 0.5 0.25 0.344 Zn Zn1 2 c 0.0 0.5 0.25 0.656 P P1 2 a 0.0 0.0 0.0 1.0 S S1 8 g 0.2048 0.2179 0.128 1.0 | 0.13 | 298 | https://doi.org/10.1021/acs.chemmater.7b05108 | Y | T | Y |  | ICSD-264462 | FALSE | 263 |  | yes
Li6Ba0.5Sr0.5La2Ta2O12 | Li6Ba0.5Sr0.5La2Ta2O12 | data_manual _symmetry_space_group_name_H-M 'I a -3 d' _symmetry_Int_Tables_number 230 _cell_length_a 12.91530 _cell_length_b 12.91530 _cell_length_c 12.91530 _cell_angle_alpha 90.00000 _cell_angle_beta 90.00000 _cell_angle_gamma 90.00000 loop_ _atom_site_type_symbol _atom_site_label _atom_site_symmetry_multiplicity _atom_site_Wyckoff_label _atom_site_fract_x _atom_site_fract_y _atom_site_fract_z _atom_site_occupancy Li Li1 24 d 0.375 0.0 0.25 0.54 Li Li2 48 g 0.125 0.6786 0.5714 0.73 Ba Ba1 24 c 0.125 0.0 0.25 0.1665 Sr Sr1 24 c 0.125 0.0 0.25 0.1667 La La1 24 c 0.125 0.0 0.25 0.6667 Ta Ta1 16 a 0.0 0.0 0.0 1.0 O O1 96 h 0.1069 0.2012 0.2818 1.0 | 0.0071 | 291 | https://doi.org/10.1021/am4060194 | Y | T | Y |  | ICSD-237199 | FALSE | 267 |  | yes
Li6BaLa2Ta2O12 | Li6BaLa2Ta2O12 | data_manual _symmetry_space_group_name_H-M 'I a -3 d' _symmetry_Int_Tables_number 230 _cell_length_a 12.99730 _cell_length_b 12.99730 _cell_length_c 12.99730 _cell_angle_alpha 90.00000 _cell_angle_beta 90.00000 _cell_angle_gamma 90.00000 loop_ _atom_site_type_symbol _atom_site_label _atom_site_symmetry_multiplicity _atom_site_Wyckoff_label _atom_site_fract_x _atom_site_fract_y _atom_site_fract_z _atom_site_occupancy Li Li1 24 d 0.375 0.0 0.25 0.59 Li Li2 48 g 0.125 0.677 0.573 0.705 Ba Ba1 24 c 0.125 0.0 0.25 0.3333 La La1 24 c 0.125 0.0 0.25 0.6667 Ta Ta1 16 a 0.0 0.0 0.0 1.0 O O1 96 h 0.1077 0.202 0.2822 1.0 | 0.015 | 291 | https://doi.org/10.1021/am4060194 | Y | T | Y |  | ICSD-237201 | FALSE | 268 |  | yes
Li6CaLa2Ta2O12 | Li8CaLa2Ta2O11 | data_manual _symmetry_space_group_name_H-M 'I a -3 d' _symmetry_Int_Tables_number 230 _cell_length_a 12.70880 _cell_length_b 12.70880 _cell_length_c 12.70880 _cell_angle_alpha 90.00000 _cell_angle_beta 90.00000 _cell_angle_gamma 90.00000 loop_ _atom_site_type_symbol _atom_site_label _atom_site_symmetry_multiplicity _atom_site_Wyckoff_label _atom_site_fract_x _atom_site_fract_y _atom_site_fract_z _atom_site_occupancy Li Li1 24 d 0.375 0.0 0.25 0.546 Li Li2 48 g 0.125 0.6828 0.5671 0.727 Ca Ca1 24 c 0.125 0.0 0.25 0.3333 La La1 24 c 0.125 0.0 0.25 0.6667 Ta Ta1 16 a 0.0 0.0 0.0 1.0 O O1 96 h 0.1048 0.1994 0.2811 1.0 | 0.0022 | 291 | https://doi.org/10.1021/am4060194 | Y | T | Y |  | ICSD-237202 | FALSE | 269 |  | yes
Li6SrLa2Ta2O12 | Li6SrLa2Ta2O12 | data_manual _symmetry_space_group_name_H-M 'I a -3 d' _symmetry_Int_Tables_number 230 _cell_length_a 12.83010 _cell_length_b 12.83010 _cell_length_c 12.83010 _cell_angle_alpha 90.00000 _cell_angle_beta 90.00000 _cell_angle_gamma 90.00000 loop_ _atom_site_type_symbol _atom_site_label _atom_site_symmetry_multiplicity _atom_site_Wyckoff_label _atom_site_fract_x _atom_site_fract_y _atom_site_fract_z _atom_site_occupancy Li Li1 24 d 0.375 0.0 0.25 0.506 Li Li2 48 g 0.125 0.6807 0.5693 0.732 Sr Sr1 24 c 0.125 0.0 0.25 0.333 La La1 24 c 0.125 0.0 0.25 0.6667 Ta Ta1 16 a 0.0 0.0 0.0 1.0 O O1 96 h 0.1061 0.2004 0.2815 1.0 | 0.0054 | 291 | https://doi.org/10.1021/am4060194 | Y | T | Y |  | ICSD-237200 | FALSE | 270 |  | yes
Li3.53(Ge0.75P0.25)0.7V0.3O4 | Li3.48Ge0.531654P0.176V0.3O4 | data_manual _symmetry_space_group_name_H-M 'P n m a' _symmetry_Int_Tables_number 62 _cell_length_a 10.81700 _cell_length_b 6.23300 _cell_length_c 5.11500 _cell_angle_alpha 90.00000 _cell_angle_beta 90.00000 _cell_angle_gamma 90.00000 loop_ _atom_site_type_symbol _atom_site_label _atom_site_symmetry_multiplicity _atom_site_Wyckoff_label _atom_site_fract_x _atom_site_fract_y _atom_site_fract_z _atom_site_occupancy Li Li1 8 d 0.1627 0.0017 0.1823 1.0 Li Li2 4 c 0.4266 0.25 0.3256 1.0 Li Li3 4 c 0.3248 0.25 0.0001 0.252 Li Li4 8 d 0.025 0.086 0.355 0.098 Ge Ge1 4 c 0.0875 0.25 0.6683 0.5264 P P1 4 c 0.0875 0.25 0.6683 0.1743 V V1 4 c 0.0875 0.25 0.6683 0.2993 O O1 8 d 0.3366 0.5261 0.2788 1.0 O O2 4 c 0.4386 0.25 0.7172 1.0 O O3 4 c 0.0875 0.25 0.3363 1.0 | 0.051 | 298 | https://doi.org/10.1021/acsaem.9b01152 | Y | B | Y |  | ICSD-32326，bulk conductivity | FALSE | 272 |  | yes
Li6.5La3Nb1.25Y0.75O12 | Li6.5La3Nb1.25Y0.75O12 | data_manual _symmetry_space_group_name_H-M 'I a -3 d' _symmetry_Int_Tables_number 230 _cell_length_a 12.94880 _cell_length_b 12.94880 _cell_length_c 12.94880 _cell_angle_alpha 90.00000 _cell_angle_beta 90.00000 _cell_angle_gamma 90.00000 loop_ _atom_site_type_symbol _atom_site_label _atom_site_symmetry_multiplicity _atom_site_Wyckoff_label _atom_site_fract_x _atom_site_fract_y _atom_site_fract_z _atom_site_occupancy La La1 24 c 0.125 0.0 0.25 1.0 Nb Nb1 16 a 0.0 0.0 0.0 0.625 Y Y1 16 a 0.0 0.0 0.0 0.375 Li Li1 24 d 0.375 0.0 0.25 0.545 Li Li2 48 g 0.125 0.6826 0.5674 0.2625 Li Li3 96 h 0.0927 0.184 0.4205 0.27417 O O1 96 h 0.0981 0.1968 0.2892 1.0 | 0.27 | 298 | https://doi.org/10.1021/jp304737x | Y | B | Y |  | bulk，ICSD-237146 Li6.5La3Nb1.25Y0.75O12 | FALSE | 273 |  | yes
Li6B7S13I | Li6B7S13I | data_manual _symmetry_space_group_name_H-M 'F -4 3 c' _symmetry_Int_Tables_number 219 _cell_length_a 15.24500 _cell_length_b 15.24500 _cell_length_c 15.24500 _cell_angle_alpha 90.00000 _cell_angle_beta 90.00000 _cell_angle_gamma 90.00000 loop_ _atom_site_type_symbol _atom_site_label _atom_site_symmetry_multiplicity _atom_site_Wyckoff_label _atom_site_fract_x _atom_site_fract_y _atom_site_fract_z _atom_site_occupancy I I1 8 b 0.25 0.25 0.25 1.0 S S1 96 h 0.0136 0.1052 0.1806 1.0 S S2 8 a 0.0 0.0 0.0 1.0 B B1 24 d 0.25 0.0 0.0 1.0 B B2 32 e 0.077 0.077 0.077 1.0 Li Li1 32 e 0.3588 0.3588 0.3588 1.0 Li Li2 24 c 0.0 0.25 0.25 0.68 | 0.5 | 298 | https://doi.org/10.1021/jacs.1c00941 | Y | T | Y |  | ICSD-143928，280K下解析 | TRUE | 278 | 这个是实验值，上一个是理论计算值 | yes
Li6.7P0.3Si0.7S5I |  | data_manual _symmetry_space_group_name_H-M 'F -4 3 m' _symmetry_Int_Tables_number 216 _cell_length_a 10.21961 _cell_length_b 10.21961 _cell_length_c 10.21961 _cell_angle_alpha 90.00000 _cell_angle_beta 90.00000 _cell_angle_gamma 90.00000 _cell_volume 1067.37 _cell_formula_units_Z 4 _symmetry_cell_setting cubic loop_ _atom_site_type_symbol _atom_site_label _atom_site_symmetry_multiplicity _atom_site_Wyckoff_label _atom_site_fract_x _atom_site_fract_y _atom_site_fract_z _atom_site_occupancy _atom_site_B_iso_or_equiv Li Li1 48 h 0.3005 0.0222 0.6995 0.339 5.000 Li Li2 24 g 0.2500 0.0185 0.7500 0.400 5.000 I I1 4 a 0.0000 0.0000 1.0000 1.000 4.480 P P1 4 b 0.0000 0.0000 0.5000 0.510 1.120 Si Si1 4 b 0.0000 0.0000 0.5000 0.490 1.120 S S1 4 d 0.2500 0.2500 0.7500 1.000 1.190 S S2 16 e 0.1179 -0.1179 0.6179 1.000 1.730 | 2 | 298 | https://doi.org/10.1021/acs.chemmater.9b01857 |  |  |  |  | xrd |  |  |  | yes
Li6.3P0.7Sn0.3S5I |  | data_manual _symmetry_space_group_name_H-M 'F -4 3 m' _symmetry_Int_Tables_number 216 _cell_length_a 10.21410 _cell_length_b 10.21410 _cell_length_c 10.21410 _cell_angle_alpha 90.00000 _cell_angle_beta 90.00000 _cell_angle_gamma 90.00000 _cell_volume 1065.56 _cell_formula_units_Z 4 _symmetry_cell_setting cubic loop_ _atom_site_type_symbol _atom_site_label _atom_site_symmetry_multiplicity _atom_site_Wyckoff_label _atom_site_fract_x _atom_site_fract_y _atom_site_fract_z _atom_site_occupancy _atom_site_B_iso_or_equiv Li Li1 48 h 0.2961 0.0252 0.7039 0.377 5.000 Li Li2 24 g 0.2500 0.0158 0.7500 0.270 5.000 I I1 4 a 0.0000 0.0000 1.0000 1.000 3.450 P P1 4 b 0.0000 0.0000 0.5000 0.820 2.100 Sn Sn1 4 b 0.0000 0.0000 0.5000 0.180 2.100 S S1 4 d 0.2500 0.2500 0.7500 1.000 2.190 S S2 16 e 0.1178 -0.1178 0.6178 1.000 2.530 | 0.1 | 298 | https://doi.org/10.1021/acs.chemmater.9b01857 |  |  |  |  | xrd |  |  |  | yes
LiNi0.333Co0.333Mn0.333O2 | LiNi0.33Co0.333Mn0.333O2 | data_manual _symmetry_space_group_name_H-M 'R -3 m H' _symmetry_Int_Tables_number 166 _cell_length_a 2.86630 _cell_length_b 2.86630 _cell_length_c 14.26200 _cell_angle_alpha 90.00000 _cell_angle_beta 90.00000 _cell_angle_gamma 120.00000 loop_ _atom_site_type_symbol _atom_site_label _atom_site_symmetry_multiplicity _atom_site_Wyckoff_label _atom_site_fract_x _atom_site_fract_y _atom_site_fract_z _atom_site_occupancy Li Li1 3 a 0.0 0.0 0.0 0.95 Co Co1 3 b 0.0 0.0 0.5 0.3333 Ni Ni1 3 b 0.0 0.0 0.5 0.28 Mn Mn1 3 b 0.0 0.0 0.5 0.3333 O O1 6 c 0.0 0.0 0.245 1.0 Li Li2 3 b 0.0 0.0 0.5 0.05 Ni Ni2 3 a 0.0 0.0 0.0 0.05 | 6.8e-06 | 298 | https://doi.org/10.1021/acsaem.0c02606 | Y | T | Y |  | ICSD-34305 | FALSE | 290 |  | yes
Li2Mg2P3O9N | Li2Mg2P3O9N | data_manual _symmetry_space_group_name_H-M 'P 21 3' _symmetry_Int_Tables_number 198 _cell_length_a 9.11730 _cell_length_b 9.11730 _cell_length_c 9.11730 _cell_angle_alpha 90.00000 _cell_angle_beta 90.00000 _cell_angle_gamma 90.00000 loop_ _atom_site_type_symbol _atom_site_label _atom_site_symmetry_multiplicity _atom_site_Wyckoff_label _atom_site_fract_x _atom_site_fract_y _atom_site_fract_z _atom_site_occupancy Li Li1 4 a 0.0583 0.0583 0.0583 1.0 Li Li2 4 a 0.831 0.831 0.831 1.0 Mg Mg1 4 a 0.581 0.581 0.581 1.0 Mg Mg2 4 a 0.4012 0.4012 0.4012 1.0 P P1 12 b 0.0915 0.266 0.347 1.0 O O1 12 b 0.1158 0.7114 0.4903 1.0 O O2 12 b 0.0046 0.1346 0.3987 1.0 O O3 12 b 0.1986 0.3238 0.461 1.0 N N1 4 a 0.2031 0.2031 0.2031 1.0 | 0.0009 | 295 | https://doi.org/10.1021/jacs.7b02323 | Y | B | Y |  | ICSD-243915，bulk conductivity | FALSE | 291 |  | yes
Li4SnS4 | Li4SnS4 | data_manual _symmetry_space_group_name_H-M 'P n m a' _symmetry_Int_Tables_number 62 _cell_length_a 13.82270 _cell_length_b 7.99140 _cell_length_c 6.39140 _cell_angle_alpha 90.00000 _cell_angle_beta 90.00000 _cell_angle_gamma 90.00000 loop_ _atom_site_type_symbol _atom_site_label _atom_site_symmetry_multiplicity _atom_site_Wyckoff_label _atom_site_fract_x _atom_site_fract_y _atom_site_fract_z _atom_site_occupancy Li Li1 4 c 0.0629 0.25 0.152 1.0 Li Li2 8 d 0.3384 0.0066 0.3437 1.0 Li Li3 8 d 0.035 0.029 0.023 0.25 Li Li4 4 c 0.2059 0.25 0.479 0.5 Sn Sn1 4 c 0.4126 0.25 0.8636 1.0 S S1 8 d 0.1683 0.5073 0.2325 1.0 S S2 4 c 0.4068 0.25 0.2306 1.0 S S3 4 c 0.0745 0.25 0.761 1.0 | 0.0014 | 298 | https://doi.org/10.1021/acs.chemmater.9b01059 | Y | T | Y |  | ICSD-130197 | FALSE | 292 |  | yes
Li10Ge(P0.925Sb0.075)2S12 | Li11Ge2P3.35Sb0.27S11 | data_manual _symmetry_space_group_name_H-M 'P 42/n m c Z' _symmetry_Int_Tables_number 137 _cell_length_a 8.71050 _cell_length_b 8.71050 _cell_length_c 12.63340 _cell_angle_alpha 90.00000 _cell_angle_beta 90.00000 _cell_angle_gamma 90.00000 loop_ _atom_site_type_symbol _atom_site_label _atom_site_symmetry_multiplicity _atom_site_Wyckoff_label _atom_site_fract_x _atom_site_fract_y _atom_site_fract_z _atom_site_occupancy Li Li1 16 h 0.523 0.017 0.056 0.48 Li Li2 4 d 0.25 0.25 0.1954 1.0 Ge Ge1 4 d 0.25 0.25 0.4415 0.5 P P1 4 d 0.25 0.25 0.4415 0.425 Sb Sb1 4 d 0.25 0.25 0.4415 0.075 Li Li3 8 f 0.498 0.502 0.25 0.46 Li Li4 4 c 0.75 0.25 0.001 0.98 P P2 2 b 0.75 0.25 0.25 1.0 S S1 8 g 0.25 0.5615 0.657 1.0 S S2 8 g 0.25 0.0455 0.3472 1.0 S S3 8 g 0.25 0.051 0.0416 1.0 | 17.5 | 298 | https://doi.org/10.1021/acs.chemmater.9b04764 | Y | T | Y |  | ICSD-18842 | FALSE | 294 |  | yes
Li15P4S16Cl3 | Li15P4S16Cl3 | data_manual _symmetry_space_group_name_H-M 'I -4 3 d' _symmetry_Int_Tables_number 220 _cell_length_a 14.30520 _cell_length_b 14.30520 _cell_length_c 14.30520 _cell_angle_alpha 90.00000 _cell_angle_beta 90.00000 _cell_angle_gamma 90.00000 loop_ _atom_site_type_symbol _atom_site_label _atom_site_symmetry_multiplicity _atom_site_Wyckoff_label _atom_site_fract_x _atom_site_fract_y _atom_site_fract_z _atom_site_occupancy Li Li1 12 a 0.375 0.0 0.25 1.0 Li Li2 48 e 0.0355 0.3921 0.1674 1.0 S S1 16 c 0.032 0.032 0.032 1.0 S S2 48 e 0.0933 0.142 0.2786 1.0 Cl Cl1 12 b 0.875 0.0 0.25 1.0 P P1 16 c 0.1998 0.1998 0.1998 1.0 | 0.0001 | 303.15 | https://doi.org/10.1021/acs.inorgchem.9b01751 | Y | T | Y |  | ICSD-141256 | FALSE | 297 |  | yes
Li6SiO4Cl2 | Li6Cl2(SiO4) | data_manual _symmetry_space_group_name_H-M 'P n a 21' _symmetry_Int_Tables_number 33 _cell_length_a 10.54310 _cell_length_b 6.07690 _cell_length_c 9.96020 _cell_angle_alpha 90.00000 _cell_angle_beta 90.00000 _cell_angle_gamma 90.00000 loop_ _atom_site_type_symbol _atom_site_label _atom_site_symmetry_multiplicity _atom_site_Wyckoff_label _atom_site_fract_x _atom_site_fract_y _atom_site_fract_z _atom_site_occupancy Cl Cl1 4 a 0.3314 0.4928 0.3711 0.9799 Cl Cl2 4 a 0.6667 0.5061 0.2528 0.9877 Si Si1 4 a 0.0023 0.5031 0.0093 1.0 O O1 4 a 0.4982 0.0053 0.3469 0.9845 O O2 4 a 0.4262 0.2154 0.0609 1.0 O O3 4 a 0.067 0.2777 0.571 1.0 O O4 4 a 0.147 0.4938 0.0641 0.9849 Li Li1 4 a 0.4995 0.4933 0.0347 1.0 Li Li2 4 a 0.2321 0.7985 0.4854 0.894 Li Li3 4 a 0.2481 0.2469 0.5684 0.912 Li Li4 4 a 0.1358 0.3928 0.2475 0.978 Li Li5 4 a 0.0228 0.2465 0.7558 0.91 Li Li6 4 a 0.3838 0.1637 0.2469 0.891 | 1e-07 | 298 | https://doi.org/10.1021/acs.chemmater.1c00157 | Y | T | Y |  | ICSD-143285 | FALSE | 298 |  | yes
Li5VF4(SO4)2 | Li5VF4(SO4)2 | data_manual _symmetry_space_group_name_H-M 'P 1 21/c 1' _symmetry_Int_Tables_number 14 _cell_length_a 5.14960 _cell_length_b 13.04500 _cell_length_c 7.11820 _cell_angle_alpha 90.00000 _cell_angle_beta 110.33500 _cell_angle_gamma 90.00000 loop_ _atom_site_type_symbol _atom_site_label _atom_site_symmetry_multiplicity _atom_site_Wyckoff_label _atom_site_fract_x _atom_site_fract_y _atom_site_fract_z _atom_site_occupancy V V1 2 a 0.0 0.0 0.0 1.0 S S1 4 e 0.4105 0.1426 0.3535 1.0 F F1 4 e 0.1258 0.4714 0.2848 1.0 F F2 4 e 0.1998 0.6268 0.5552 1.0 O O1 4 e 0.3037 0.4012 0.0017 1.0 O O2 4 e 0.3432 0.0746 0.176 1.0 O O3 4 e 0.2663 0.2421 0.2891 1.0 O O4 4 e 0.2907 0.655 0.0636 1.0 Li Li1 4 e 0.4234 0.3857 0.2997 1.0 Li Li2 4 e 0.009 0.2483 0.4886 1.0 Li Li3 4 e 0.033 0.5119 0.003 0.5 | 0.0224 | 303.15 | https://doi.org/10.1021/acsami.0c14781 | Y | T | Y |  | ICSD-30385 | FALSE | 300 |  | yes
Li4PS4I | Li4PS4I2 | data_manual _symmetry_space_group_name_H-M 'P 4/n m m Z' _symmetry_Int_Tables_number 129 _cell_length_a 8.48290 _cell_length_b 8.48290 _cell_length_c 5.93010 _cell_angle_alpha 90.00000 _cell_angle_beta 90.00000 _cell_angle_gamma 90.00000 loop_ _atom_site_type_symbol _atom_site_label _atom_site_symmetry_multiplicity _atom_site_Wyckoff_label _atom_site_fract_x _atom_site_fract_y _atom_site_fract_z _atom_site_occupancy I I1 2 c 0.25 0.25 0.153 1.0 S S1 8 i 0.25 0.5559 0.7033 1.0 P P1 2 b 0.75 0.25 0.5 1.0 Li Li1 2 c 0.25 0.25 0.5944 0.67861 Li Li2 2 a 0.75 0.25 0.0 0.57637 Li Li3 8 j 0.0461 0.0461 0.4153 0.37662 Li Li4 4 d 0.0 0.0 0.0 0.52716 Li Li5 8 i 0.25 0.6157 0.1068 0.0753 | 0.12 | 298 | https://doi.org/10.1021/acs.chemmater.7b00013 | Y | T | Y |  | Li4.117 P S4 I（ICSD-432169） | FALSE | 301 |  | yes
Li5(BH4)3NH | Li5B3H13N | data_manual _symmetry_space_group_name_H-M 'P n m a' _symmetry_Int_Tables_number 62 _cell_length_a 10.20310 _cell_length_b 11.50050 _cell_length_c 7.04740 _cell_angle_alpha 90.00000 _cell_angle_beta 90.00000 _cell_angle_gamma 90.00000 loop_ _atom_site_type_symbol _atom_site_label _atom_site_symmetry_multiplicity _atom_site_Wyckoff_label _atom_site_fract_x _atom_site_fract_y _atom_site_fract_z _atom_site_occupancy Li Li1 8 d 0.0309 0.6315 0.041 1.0 Li Li2 8 d 0.213 0.1199 0.4063 1.0 H H1 8 d 0.0336 0.162 0.4867 1.0 B B1 8 d 0.171 0.0417 0.0915 1.0 H H2 8 d 0.1544 0.1456 0.1235 1.0 H H3 8 d 0.2885 0.0217 0.084 1.0 H H4 8 d 0.3789 0.5189 0.4377 1.0 H H5 8 d 0.12 0.5156 0.2186 1.0 Li Li3 4 c 0.3764 0.25 0.1806 1.0 N N1 4 c 0.3445 0.25 0.4395 1.0 H H6 4 c 0.3073 0.25 0.5763 1.0 B B2 4 c 0.0069 0.25 0.5786 1.0 H H7 4 c 0.3878 0.25 0.8972 1.0 H H8 4 c 0.065 0.25 0.7306 1.0 | 0.001 | 298 | https://doi.org/10.1021/acs.jpcc.7b00821 | Y | T | Y |  | ICSD-259199，350K下解析 | FALSE | 302 |  | yes
Li6PO5Cl | Li6PO5Cl | data_manual _symmetry_space_group_name_H-M 'F -4 3 m' _symmetry_Int_Tables_number 216 _cell_length_a 8.22340 _cell_length_b 8.22340 _cell_length_c 8.22340 _cell_angle_alpha 90.00000 _cell_angle_beta 90.00000 _cell_angle_gamma 90.00000 loop_ _atom_site_type_symbol _atom_site_label _atom_site_symmetry_multiplicity _atom_site_Wyckoff_label _atom_site_fract_x _atom_site_fract_y _atom_site_fract_z _atom_site_occupancy Li Li1 24 f 0.2346 0.0 0.0 1.0 P P1 4 c 0.25 0.25 0.25 1.0 O O1 16 e 0.3583 0.3583 0.3583 1.0 O O2 4 a 0.0 0.0 0.0 1.0 Cl Cl1 4 d 0.75 0.75 0.75 1.0 | 1e-06 | 298 | https://doi.org/10.1002/zaac.201000121 | Y | T | Y |  | ICSD-421479 | FALSE | 303 |  | yes
Li4(SnSe4) | Li4SnSe4 | data_manual _symmetry_space_group_name_H-M 'P n m a' _symmetry_Int_Tables_number 62 _cell_length_a 14.93100 _cell_length_b 8.22170 _cell_length_c 6.59890 _cell_angle_alpha 90.00000 _cell_angle_beta 90.00000 _cell_angle_gamma 90.00000 loop_ _atom_site_type_symbol _atom_site_label _atom_site_symmetry_multiplicity _atom_site_Wyckoff_label _atom_site_fract_x _atom_site_fract_y _atom_site_fract_z _atom_site_occupancy Sn Sn1 4 c 0.0921 0.25 0.6425 1.0 Se Se1 4 c 0.432 0.25 0.7283 1.0 Se Se2 8 d 0.3387 0.0025 0.2843 1.0 Se Se3 4 c 0.0822 0.25 0.2637 1.0 Li Li1 4 a 0.0 0.0 0.0 1.0 Li Li2 8 d 0.178 0.005 0.18 1.0 Li Li3 4 c 0.412 0.25 0.106 1.0 | 0.02 | 293.15 | https://doi.org/10.1021/cm400541n | Y | B | Y |  | ICSD-193768，bulk conductivity，100K下解析 | FALSE | 306 |  | yes
Li4.4Al0.4Ge0.6S4 | Li5Al0.3Ge0.5S3 | data_manual _symmetry_space_group_name_H-M 'P -3 m 1' _symmetry_Int_Tables_number 164 _cell_length_a 7.94780 _cell_length_b 7.94780 _cell_length_c 6.15530 _cell_angle_alpha 90.00000 _cell_angle_beta 90.00000 _cell_angle_gamma 120.00000 loop_ _atom_site_type_symbol _atom_site_label _atom_site_symmetry_multiplicity _atom_site_Wyckoff_label _atom_site_fract_x _atom_site_fract_y _atom_site_fract_z _atom_site_occupancy S S1 6 i 0.8183 0.1817 0.238 1.0 S S2 2 d 0.3333 0.6667 0.2731 1.0 Ge Ge1 2 d 0.3333 0.6667 0.633 0.595 Al Al1 2 d 0.3333 0.6667 0.633 0.405 Li Li1 6 i 0.1596 0.8405 0.3389 0.767 Li Li2 6 i 0.4849 0.5151 0.0185 0.461 Li Li3 6 i 0.1671 0.8327 0.1844 0.221 | 0.0433 | 303 | https://doi.org/10.1021/acs.chemmater.8b03175 | Y | T | Y |  | ICSD-235201 | FALSE | 307 |  | yes
Li4.4Al0.4Sn0.6S4 | Li4.8Al0.3Sn0.5S3 | data_manual _symmetry_space_group_name_H-M 'P -3 m 1' _symmetry_Int_Tables_number 164 _cell_length_a 8.01710 _cell_length_b 8.01710 _cell_length_c 6.28460 _cell_angle_alpha 90.00000 _cell_angle_beta 90.00000 _cell_angle_gamma 120.00000 loop_ _atom_site_type_symbol _atom_site_label _atom_site_symmetry_multiplicity _atom_site_Wyckoff_label _atom_site_fract_x _atom_site_fract_y _atom_site_fract_z _atom_site_occupancy S S1 6 i 0.8234 0.1766 0.237 1.0 S S2 2 d 0.3333 0.6667 0.2646 1.0 Sn Sn1 2 d 0.3333 0.6667 0.636 0.6 Al Al1 2 d 0.3333 0.6667 0.636 0.4 Li Li1 6 i 0.1565 0.8435 0.3572 0.584 Li Li2 6 i 0.4819 0.518 0.0249 0.46 Li Li3 6 i 0.1643 0.8355 0.1908 0.4271 | 0.00439 | 303 | https://doi.org/10.1021/acs.chemmater.8b03175 | Y | T | Y |  | ICSD-235207 | FALSE | 308 |  | yes
Li4P2S6 | Li4P2S6 | data_manual _symmetry_space_group_name_H-M 'P -3 1 m' _symmetry_Int_Tables_number 162 _cell_length_a 6.07740 _cell_length_b 6.07740 _cell_length_c 6.59880 _cell_angle_alpha 90.00000 _cell_angle_beta 90.00000 _cell_angle_gamma 120.00000 loop_ _atom_site_type_symbol _atom_site_label _atom_site_symmetry_multiplicity _atom_site_Wyckoff_label _atom_site_fract_x _atom_site_fract_y _atom_site_fract_z _atom_site_occupancy Li Li1 2 c 0.3333 0.6667 0.0 1.0 P P1 2 e 0.0 0.0 0.165 1.0 P P2 2 e 0.0 0.0 0.319 0.0 S S1 6 k 0.3225 0.0 0.2477 1.0 Li Li2 2 d 0.3333 0.6667 0.5 1.0 | 1.6e-07 | 298 | https://doi.org/10.1021/acs.chemmater.6b04175 | Y | T | Y |  | ICSD-242170 | FALSE | 309 |  | yes
Li6PS5Br | Li6PS5Br | data_manual _symmetry_space_group_name_H-M 'F -4 3 m' _symmetry_Int_Tables_number 216 _cell_length_a 9.91510 _cell_length_b 9.91510 _cell_length_c 9.91510 _cell_angle_alpha 90.00000 _cell_angle_beta 90.00000 _cell_angle_gamma 90.00000 loop_ _atom_site_type_symbol _atom_site_label _atom_site_symmetry_multiplicity _atom_site_Wyckoff_label _atom_site_fract_x _atom_site_fract_y _atom_site_fract_z _atom_site_occupancy Li Li1 48 h 0.1956 0.1956 0.0253 0.4 Li Li2 24 g 0.009 0.25 0.25 0.2 P P1 4 b 0.5 0.5 0.5 1.0 S S1 16 e 0.6184 0.6184 0.6184 1.0 Br Br1 4 a 0.0 0.0 0.0 0.551 Br Br2 4 c 0.25 0.25 0.25 0.449 S S2 4 a 0.0 0.0 0.0 0.449 S S3 4 c 0.25 0.25 0.25 0.551 | 0.231 | 298 | https://doi.org/10.1021/acs.chemmater.1c01170 | Y | T | Y |  | ICSD-122370 | FALSE | 310 |  | yes
Li6PS5CN | Li6PS5CN | data_manual _symmetry_space_group_name_H-M 'F -4 3 m' _symmetry_Int_Tables_number 216 _cell_length_a 9.90160 _cell_length_b 9.90160 _cell_length_c 9.90160 _cell_angle_alpha 90.00000 _cell_angle_beta 90.00000 _cell_angle_gamma 90.00000 loop_ _atom_site_type_symbol _atom_site_label _atom_site_symmetry_multiplicity _atom_site_Wyckoff_label _atom_site_fract_x _atom_site_fract_y _atom_site_fract_z _atom_site_occupancy Li Li1 48 h 0.1956 0.1956 0.0253 0.4 Li Li2 24 g 0.009 0.25 0.25 0.2 P P1 4 b 0.5 0.5 0.5 1.0 S S1 16 e 0.6217 0.6217 0.6217 1.0 S S2 4 a 0.0 0.0 0.0 0.62 S S3 4 c 0.25 0.25 0.25 0.38 C C1 24 f 0.0596 0.0 0.0 0.06 N N1 24 f 0.0596 0.0 0.0 0.06 C C2 16 e 0.2155 0.2155 0.2155 0.16 N N2 16 e 0.7155 0.7155 0.7155 0.16 | 0.062 | 298 | https://doi.org/10.1021/acs.chemmater.1c01170 | Y | T | Y |  | ICSD-122371 | FALSE | 311 |  | yes
Li6PS5(BH4) | Li6PS5BH4 | data_manual _symmetry_space_group_name_H-M 'F -4 3 m' _symmetry_Int_Tables_number 216 _cell_length_a 10.01000 _cell_length_b 10.01000 _cell_length_c 10.01000 _cell_angle_alpha 90.00000 _cell_angle_beta 90.00000 _cell_angle_gamma 90.00000 loop_ _atom_site_type_symbol _atom_site_label _atom_site_symmetry_multiplicity _atom_site_Wyckoff_label _atom_site_fract_x _atom_site_fract_y _atom_site_fract_z _atom_site_occupancy Li Li1 48 h 0.1607 0.1607 0.985 0.44 Li Li2 24 g 0.51 0.25 0.25 0.12 P P1 4 b 0.5 0.5 0.5 1.0 B B1 4 a 0.0 0.0 0.0 0.67 S S1 4 a 0.0 0.0 0.0 0.23 B B2 4 c 0.25 0.25 0.25 0.23 S S2 4 c 0.25 0.25 0.25 0.67 S S3 16 e 0.6187 0.6187 0.6187 1.0 H H1 16 e 0.07 0.07 0.07 0.67 H H2 16 e 0.32 0.32 0.32 0.23 | 1.8 | 298 | https://doi.org/10.1021/acsomega.8b00377 | Y | T | Y |  | Li6 P S5 (B H4)0.9（ICSD-264526） | FALSE | 312 |  | yes
Li6.7Si0.7Sb0.3S5I |  | data_manual _symmetry_space_group_name_H-M 'F -4 3 m' _symmetry_Int_Tables_number 216 _cell_length_a 10.32893 _cell_length_b 10.32893 _cell_length_c 10.32893 _cell_angle_alpha 90.00000 _cell_angle_beta 90.00000 _cell_angle_gamma 90.00000 _cell_volume 1101.99 _cell_formula_units_Z 4 _symmetry_cell_setting cubic loop_ _atom_site_type_symbol _atom_site_label _atom_site_symmetry_multiplicity _atom_site_Wyckoff_label _atom_site_fract_x _atom_site_fract_y _atom_site_fract_z _atom_site_occupancy _atom_site_U_iso_or_equiv Sb Sb1 4 b 0.500000 0.500000 0.500000 0.345 0.0125 Si Si1 4 b 0.500000 0.500000 0.500000 0.655 0.0125 S S1 4 c 0.250000 0.250000 0.250000 0.983 0.0185 S S2 16 e 0.377760 0.377760 0.622240 1.000 0.0220 S S3 4 a 0.500000 0.500000 0.000000 0.026 0.0389 I I1 4 a 0.500000 0.500000 0.000000 0.974 0.0389 I I2 4 c 0.250000 0.250000 0.250000 0.017 0.0185 | 12.6 | 298 | https://doi.org/10.1021/jacs.9b08357 |  |  |  |  | XRD |  |  |  | yes
Li6.6Si0.6Sb0.4S5I |  | data_manual _symmetry_space_group_name_H-M 'F -4 3 m' _symmetry_Int_Tables_number 216 _cell_length_a 10.00000 _cell_length_b 10.00000 _cell_length_c 10.00000 _cell_angle_alpha 90.00000 _cell_angle_beta 90.00000 _cell_angle_gamma 90.00000 loop_ _atom_site_type_symbol _atom_site_label _atom_site_symmetry_multiplicity _atom_site_Wyckoff_label _atom_site_fract_x _atom_site_fract_y _atom_site_fract_z _atom_site_occupancy _atom_site_U_iso_or_equiv Sb Sb1 4 b 0.500000 0.500000 0.500000 0.439 0.0072 Si Si1 4 b 0.500000 0.500000 0.500000 0.561 0.0072 S S1 4 c 0.250000 0.250000 0.250000 0.976 0.0134 S S2 16 e 0.376200 0.376200 0.623800 1.000 0.0188 S S3 4 a 0.500000 0.500000 0.000000 0.014 0.3370 I I1 4 a 0.500000 0.500000 0.000000 0.986 0.0337 I I2 4 c 0.250000 0.250000 0.250000 0.024 0.0134 | 14.8 | 298 | https://doi.org/10.1021/jacs.9b08357 |  |  |  |  | XRD |  |  |  | yes
Li6.95La3Zr1.95Nb0.05O12 | Li6.81La3Zr1.96Nb0.05O12 | data_manual _symmetry_space_group_name_H-M 'I b c a' _symmetry_Int_Tables_number 73 _cell_length_a 12.67770 _cell_length_b 13.12260 _cell_length_c 13.12800 _cell_angle_alpha 90.00000 _cell_angle_beta 90.00000 _cell_angle_gamma 90.00000 loop_ _atom_site_type_symbol _atom_site_label _atom_site_symmetry_multiplicity _atom_site_Wyckoff_label _atom_site_fract_x _atom_site_fract_y _atom_site_fract_z _atom_site_occupancy La La1 8 c 0.3748 0.0 0.25 1.0 La La2 8 d 0.25 0.3728 0.0 1.0 La La3 8 e 0.0 0.25 0.1228 1.0 Zr Zr1 8 b 0.25 0.25 0.25 0.975 Zr Zr2 8 a 0.0 0.0 0.0 0.975 O O1 16 f 0.3477 0.0345 0.0543 1.0 O O2 16 f 0.054 0.1499 0.4722 1.0 O O3 16 f 0.1973 0.2227 0.0997 1.0 O O4 16 f 0.0351 0.055 0.1466 1.0 O O5 16 f 0.0978 0.3046 0.2844 1.0 O O6 16 f 0.2164 0.1033 0.3045 1.0 Nb Nb1 8 b 0.25 0.25 0.25 0.025 Nb Nb2 8 a 0.0 0.0 0.0 0.025 Li Li1 16 f 0.1955 0.0816 0.0857 1.0 Li Li2 16 f 0.0569 0.1627 0.3331 0.91 Li Li3 16 f 0.3712 0.1811 0.0689 1.0 Li Li4 8 c 0.127 0.0 0.25 0.95 | 0.321 | 298 | https://doi.org/10.1021/acs.inorgchem.0c02161 | Y | B | Y |  | Li6.77 La3 Zr1.95 Nb0.05 O12（ICSD-134058），bulk conductivity | FALSE | 319 |  | yes
Li9.54Si1.74P1.44S11.4Cl0.3O0.3 | Li10.41Si2.87P2.37S9.9Cl0.3O0.3 | data_manual _symmetry_space_group_name_H-M 'P 42/n m c Z' _symmetry_Int_Tables_number 137 _cell_length_a 8.70240 _cell_length_b 8.70240 _cell_length_c 12.22950 _cell_angle_alpha 90.00000 _cell_angle_beta 90.00000 _cell_angle_gamma 90.00000 loop_ _atom_site_type_symbol _atom_site_label _atom_site_symmetry_multiplicity _atom_site_Wyckoff_label _atom_site_fract_x _atom_site_fract_y _atom_site_fract_z _atom_site_occupancy Si Si1 4 d 0.25 0.25 0.4422 0.821 P P1 4 d 0.25 0.25 0.4422 0.179 Si Si2 2 b 0.75 0.25 0.25 0.0 P P2 2 b 0.75 0.25 0.25 1.0 S S1 8 g 0.25 0.5601 0.6562 0.884 Cl Cl1 8 g 0.25 0.5601 0.6562 0.041 O O1 8 g 0.25 0.5601 0.6562 0.075 S S2 8 g 0.25 0.0481 0.3485 0.9827 Cl Cl2 8 g 0.25 0.0481 0.3485 0.0173 S S3 8 g 0.25 0.0509 0.0409 0.9817 Cl Cl3 8 g 0.25 0.0509 0.0409 0.0183 Li Li1 16 h 0.531 0.034 0.048 0.5 Li Li2 4 d 0.25 0.25 0.184 1.0 Li Li3 8 f 0.476 0.524 0.25 0.84 Li Li4 4 c 0.75 0.25 0.002 0.64 | 28.3 | 298 | https://doi.org/10.1021/acs.chemmater.0c02351 | Y | B | Y |  | Li10.64 Si1.642 P1.358 S11.394 Cl0.306 O0.3（ICSD-121540），bulk conductivity | FALSE | 320 |  | yes
Li9.54Si1.74P1.44S11.55Cl0.3O0.15 | Li10.16Si2.95P2.44S10.36Cl0.3O0.14 | data_manual _symmetry_space_group_name_H-M 'P 42/n m c Z' _symmetry_Int_Tables_number 137 _cell_length_a 8.70300 _cell_length_b 8.70300 _cell_length_c 12.55730 _cell_angle_alpha 90.00000 _cell_angle_beta 90.00000 _cell_angle_gamma 90.00000 loop_ _atom_site_type_symbol _atom_site_label _atom_site_symmetry_multiplicity _atom_site_Wyckoff_label _atom_site_fract_x _atom_site_fract_y _atom_site_fract_z _atom_site_occupancy Si Si1 4 d 0.25 0.25 0.0613 0.821 P P1 4 d 0.25 0.25 0.0613 0.179 Si Si2 2 b 0.75 0.25 0.25 0.0 P P2 2 b 0.75 0.25 0.25 1.0 S S1 8 g 0.25 0.5603 0.8453 0.921 Cl Cl1 8 g 0.25 0.5603 0.8453 0.041 O O1 8 g 0.25 0.5603 0.8453 0.038 S S2 8 g 0.25 0.0483 0.1509 0.9827 Cl Cl2 8 g 0.25 0.0483 0.1509 0.0173 S S3 8 g 0.25 0.0521 0.4584 0.9817 Cl Cl3 8 g 0.25 0.0521 0.4584 0.0183 Li Li1 16 h 0.018 0.068 0.057 0.5 Li Li2 4 d 0.25 0.25 0.3086 1.0 Li Li3 8 f 0.509 0.491 0.25 0.79 Li Li4 4 c 0.75 0.25 0.009 0.54 | 5~8 | 298 | https://doi.org/10.1021/acs.chemmater.0c02351 | Y | T | N |  | Li10.24 Si1.642 P1.358 S11.542 Cl0.306 O0.152（ICSD-121539） | FALSE | 321 |  | 是范围
Li3ScCl6 | Li3ScCl6 | data_manual _symmetry_space_group_name_H-M 'C 1 2/m 1' _symmetry_Int_Tables_number 12 _cell_length_a 6.35930 _cell_length_b 11.05280 _cell_length_c 6.34760 _cell_angle_alpha 90.00000 _cell_angle_beta 109.43800 _cell_angle_gamma 90.00000 loop_ _atom_site_type_symbol _atom_site_label _atom_site_symmetry_multiplicity _atom_site_Wyckoff_label _atom_site_fract_x _atom_site_fract_y _atom_site_fract_z _atom_site_occupancy Cl Cl1 8 j 0.2393 0.3391 0.2365 1.0 Cl Cl2 4 i 0.259 0.0 0.2324 1.0 Sc Sc1 2 b 0.0 0.5 0.0 1.0 Li Li1 4 h 0.0 0.3285 0.5 0.37 Li Li2 2 c 0.0 0.0 0.5 0.27 Li Li3 4 g 0.0 0.1736 0.0 1.0 | 3.02 | 298 | https://doi.org/10.1021/jacs.0c00134 | Y | T | Y |  | ICSD-18229 | FALSE | 322 |  | yes
Li6.4Al0.05Ga0.15La3Zr2O12 | Li6.3Al0.07Ga0.15La3Zr2O12 | data_manual _symmetry_space_group_name_H-M 'I -4 3 d' _symmetry_Int_Tables_number 220 _cell_length_a 12.97350 _cell_length_b 12.97350 _cell_length_c 12.97350 _cell_angle_alpha 90.00000 _cell_angle_beta 90.00000 _cell_angle_gamma 90.00000 loop_ _atom_site_type_symbol _atom_site_label _atom_site_symmetry_multiplicity _atom_site_Wyckoff_label _atom_site_fract_x _atom_site_fract_y _atom_site_fract_z _atom_site_occupancy La La1 24 d 0.1296 0.0 0.25 0.981 Zr Zr1 16 c 0.0001 0.0001 0.0001 1.0 O O1 48 e 0.0302 0.446 0.1526 1.0 O O2 48 e 0.1026 0.1951 0.2832 1.0 Li Li1 12 b 0.875 0.0 0.25 0.754 Ga Ga1 12 b 0.875 0.0 0.25 0.079 Al Al1 12 b 0.875 0.0 0.25 0.0467 Li Li2 12 a 0.375 0.0 0.25 0.86 Ga Ga2 12 a 0.375 0.0 0.25 0.02 Li Li3 48 e 0.1524 0.1759 0.4359 0.64 | 1.06 | 298 | https://doi.org/10.1021/acs.chemmater.6b00579 | Y | T | Y |  | Al0.07 Ga0.15 La2.94 Li6.16 Zr2 O12（ICSD-430574） | FALSE | 323 |  | yes
Li6.4Al0.15Ga0.05La3Zr2O12 | Li5.7Al0.2Ga0.05La3Zr2O12 | data_manual _symmetry_space_group_name_H-M 'I a -3 d' _symmetry_Int_Tables_number 230 _cell_length_a 12.96960 _cell_length_b 12.96960 _cell_length_c 12.96960 _cell_angle_alpha 90.00000 _cell_angle_beta 90.00000 _cell_angle_gamma 90.00000 loop_ _atom_site_type_symbol _atom_site_label _atom_site_symmetry_multiplicity _atom_site_Wyckoff_label _atom_site_fract_x _atom_site_fract_y _atom_site_fract_z _atom_site_occupancy La La1 24 c 0.125 0.0 0.25 0.961 Zr Zr1 16 a 0.0 0.0 0.0 0.979 O O1 96 h 0.1002 0.1957 0.2816 1.0 Li Li1 24 d 0.375 0.0 0.25 0.84 Al Al1 24 d 0.375 0.0 0.25 0.0633 Ga Ga1 24 d 0.375 0.0 0.25 0.0168 Li Li2 96 h 0.0993 0.1878 0.4235 0.25 | 0.38 | 298 | https://doi.org/10.1021/acs.chemmater.6b00579 | Y | T | Y |  | Al0.19 Ga0.05 La2.88 Li5.55 O12 Zr2（ICSD-430576） | FALSE | 324 |  | yes
Li6.4Al0.1Ga0.1La3Zr2O12 | Li6.7Al0.1Ga0.1La3Zr2O12 | data_manual _symmetry_space_group_name_H-M 'I a -3 d' _symmetry_Int_Tables_number 230 _cell_length_a 12.97210 _cell_length_b 12.97210 _cell_length_c 12.97210 _cell_angle_alpha 90.00000 _cell_angle_beta 90.00000 _cell_angle_gamma 90.00000 loop_ _atom_site_type_symbol _atom_site_label _atom_site_symmetry_multiplicity _atom_site_Wyckoff_label _atom_site_fract_x _atom_site_fract_y _atom_site_fract_z _atom_site_occupancy La La1 24 c 0.125 0.0 0.25 0.98 Zr Zr1 16 a 0.0 0.0 0.0 1.0 O O1 96 h 0.0995 0.1958 0.2819 1.0 Li Li1 24 d 0.375 0.0 0.25 0.9 Al Al1 24 d 0.375 0.0 0.25 0.0368 Ga Ga1 24 d 0.375 0.0 0.25 0.0268 Li Li2 96 h 0.097 0.185 0.427 0.34 | 0.63 | 298 | https://doi.org/10.1021/acs.chemmater.6b00579 | Y | T | Y |  | Al0.11 Ga0.08 La2.94 Li6.85 Zr2 O12（ICSD-430575） | FALSE | 325 |  | yes
Li6PS5Cl | Li6PS5Cl | data_manual _symmetry_space_group_name_H-M 'F -4 3 m' _symmetry_Int_Tables_number 216 _cell_length_a 9.84820 _cell_length_b 9.84820 _cell_length_c 9.84820 _cell_angle_alpha 90.00000 _cell_angle_beta 90.00000 _cell_angle_gamma 90.00000 loop_ _atom_site_type_symbol _atom_site_label _atom_site_symmetry_multiplicity _atom_site_Wyckoff_label _atom_site_fract_x _atom_site_fract_y _atom_site_fract_z _atom_site_occupancy Li Li1 48 h 0.1771 0.1771 0.0257 0.41 Li Li2 48 h 0.047 0.047 0.246 0.09 P P1 4 b 0.5 0.5 0.5 1.0 S S1 16 e 0.6206 0.6206 0.6206 1.0 S S2 4 a 0.0 0.0 0.0 0.538 Cl Cl1 4 a 0.0 0.0 0.0 0.462 S S3 4 c 0.25 0.25 0.25 0.462 Cl Cl2 4 c 0.25 0.25 0.25 0.538 | 5.1 | 298 | https://doi.org/10.1021/acs.chemmater.0c02418 | Y | T | Y |  | ICSD-133976 | FALSE | 330 |  | yes
Li10.35Sn0.27Si1.08P1.65S12 | Li10.89Sn0.49Si1.97P3S11 | data_manual _symmetry_space_group_name_H-M 'P 42/n m c Z' _symmetry_Int_Tables_number 137 _cell_length_a 8.67820 _cell_length_b 8.67820 _cell_length_c 12.57440 _cell_angle_alpha 90.00000 _cell_angle_beta 90.00000 _cell_angle_gamma 90.00000 loop_ _atom_site_type_symbol _atom_site_label _atom_site_symmetry_multiplicity _atom_site_Wyckoff_label _atom_site_fract_x _atom_site_fract_y _atom_site_fract_z _atom_site_occupancy Li Li1 16 h 0.011 0.022 0.062 0.473 Li Li2 4 d 0.25 0.25 0.3094 1.0 Li Li3 8 f 0.4924 0.5076 0.25 0.75 Li Li4 4 c 0.75 0.25 0.5045 0.77 Sn Sn1 4 d 0.25 0.25 0.0597 0.135 Si Si1 4 d 0.25 0.25 0.0597 0.54 P P1 4 d 0.25 0.25 0.0597 0.325 P P2 2 b 0.75 0.25 0.25 1.0 S S1 8 g 0.25 0.5613 0.8428 1.0 S S2 8 g 0.25 0.0465 0.1516 1.0 S S3 8 g 0.25 0.0512 0.4589 1.0 | 11 | 298 | https://doi.org/10.1021/acs.chemmater.7b00886 | Y | T | Y |  | ICSD-257946 | FALSE | 331 |  | yes
Li10.20[Sn0.2Si0.8]1.20P1.80S12 | Li10.8Sn0.45Si1.8P3.2S11 | data_manual _symmetry_space_group_name_H-M 'P 42/n m c Z' _symmetry_Int_Tables_number 137 _cell_length_a 8.65170 _cell_length_b 8.65170 _cell_length_c 12.53490 _cell_angle_alpha 90.00000 _cell_angle_beta 90.00000 _cell_angle_gamma 90.00000 loop_ _atom_site_type_symbol _atom_site_label _atom_site_symmetry_multiplicity _atom_site_Wyckoff_label _atom_site_fract_x _atom_site_fract_y _atom_site_fract_z _atom_site_occupancy Li Li1 16 h 0.017 0.03 0.056 0.43 Li Li2 4 d 0.25 0.25 0.317 1.0 Li Li3 8 f 0.4937 0.5063 0.25 0.8 Li Li4 4 c 0.75 0.25 0.5096 0.78 Sn Sn1 4 d 0.25 0.25 0.06 0.125 Si Si1 4 d 0.25 0.25 0.06 0.5 P P1 4 d 0.25 0.25 0.06 0.375 P P2 2 b 0.75 0.25 0.25 1.0 S S1 8 g 0.25 0.5612 0.8428 1.0 S S2 8 g 0.25 0.046 0.1518 1.0 S S3 8 g 0.25 0.0562 0.4587 1.0 | 2.7 | 298 | https://doi.org/10.1021/acs.chemmater.7b00886 | Y | T | Y |  | ICSD-257948 | FALSE | 332 |  | yes
Li10.50[Sn0.2Si0.8]1.50P1.50S12 | Li10.9Sn0.555764Si2.223056P2.8S11 | data_manual _symmetry_space_group_name_H-M 'P 42/n m c Z' _symmetry_Int_Tables_number 137 _cell_length_a 8.69200 _cell_length_b 8.69200 _cell_length_c 12.61660 _cell_angle_alpha 90.00000 _cell_angle_beta 90.00000 _cell_angle_gamma 90.00000 loop_ _atom_site_type_symbol _atom_site_label _atom_site_symmetry_multiplicity _atom_site_Wyckoff_label _atom_site_fract_x _atom_site_fract_y _atom_site_fract_z _atom_site_occupancy Li Li1 16 h 0.017 0.013 0.077 0.51 Li Li2 4 d 0.25 0.25 0.314 1.0 Li Li3 8 f 0.4935 0.5065 0.25 0.75 Li Li4 4 c 0.75 0.25 0.507 0.67 Sn Sn1 4 d 0.25 0.25 0.0598 0.15 Si Si1 4 d 0.25 0.25 0.0598 0.6 P P1 4 d 0.25 0.25 0.0598 0.25 P P2 2 b 0.75 0.25 0.25 1.0 S S1 8 g 0.25 0.561 0.8441 1.0 S S2 8 g 0.25 0.0455 0.1528 1.0 S S3 8 g 0.25 0.0486 0.458 1.0 | 2.93 | 298 | https://doi.org/10.1021/acs.chemmater.7b00886 | Y | T | Y |  | ICSD-257947 | FALSE | 333 |  | yes
Li2.926Sc0.358P2S6 | Li2.926Sc0.358P2S6 | data_manual _symmetry_space_group_name_H-M 'P -3 1 m' _symmetry_Int_Tables_number 162 _cell_length_a 6.09660 _cell_length_b 6.09660 _cell_length_c 6.58660 _cell_angle_alpha 90.00000 _cell_angle_beta 90.00000 _cell_angle_gamma 120.00000 loop_ _atom_site_type_symbol _atom_site_label _atom_site_symmetry_multiplicity _atom_site_Wyckoff_label _atom_site_fract_x _atom_site_fract_y _atom_site_fract_z _atom_site_occupancy Sc Sc1 2 c 0.3333 0.6667 0.0 0.1791 Li Li1 2 c 0.3333 0.6667 0.0 0.8209 P P1 2 e 0.0 0.0 0.1684 0.925 P P2 2 e 0.0 0.0 0.329 0.075 S S1 6 k 0.3223 0.0 0.2462 1.0 Li Li2 2 d 0.3333 0.6667 0.5 0.6418 | 0.0012 | 298 | https://doi.org/10.1002/zaac.201800363 | Y | T | Y |  | ICSD-130092 | FALSE | 334 |  | yes
Li2OHCl | Li2OHCl | data_manual _symmetry_space_group_name_H-M 'P m -3 m' _symmetry_Int_Tables_number 221 _cell_length_a 3.90320 _cell_length_b 3.90320 _cell_length_c 3.90320 _cell_angle_alpha 90.00000 _cell_angle_beta 90.00000 _cell_angle_gamma 90.00000 loop_ _atom_site_type_symbol _atom_site_label _atom_site_symmetry_multiplicity _atom_site_Wyckoff_label _atom_site_fract_x _atom_site_fract_y _atom_site_fract_z _atom_site_occupancy O O1 1 a 0.0 0.0 0.0 1.0 Cl Cl1 1 b 0.5 0.5 0.5 1.0 Li Li1 3 d 0.5 0.0 0.0 0.628 H H1 8 g 0.1279 0.1279 0.1279 0.14 | 0.0026 | 298 | https://doi.org/10.1021/acs.inorgchem.0c01631 | Y | T | Y |  | Li1.884 (O H1.12) Cl（ICSD-19667） | FALSE | 335 |  | yes
Li2OHCl | Li2OHCl | data_manual _symmetry_space_group_name_H-M 'P m c 21' _symmetry_Int_Tables_number 26 _cell_length_a 3.87600 _cell_length_b 3.82800 _cell_length_c 7.99420 _cell_angle_alpha 90.00000 _cell_angle_beta 90.00000 _cell_angle_gamma 90.00000 loop_ _atom_site_type_symbol _atom_site_label _atom_site_symmetry_multiplicity _atom_site_Wyckoff_label _atom_site_fract_x _atom_site_fract_y _atom_site_fract_z _atom_site_occupancy O O1 2 a 0.0 0.024 0.0 1.0 Cl Cl1 2 b 0.5 0.5 0.0 1.0 Li Li1 2 a 0.0 0.001 0.25 1.0 Li Li2 2 b 0.5 0.086 0.5 1.0 H H1 2 a 0.0 0.301 0.0 1.0 | 0.00014 | 298 | https://doi.org/10.1021/acs.inorgchem.0c01631 | Y | T | Y |  | ICSD-19668 | FALSE | 336 |  | yes
Li6.5La3Zr1.75Mo0.25O12 | Li6La3Zr1.78Mo0.26O12 | data_manual _symmetry_space_group_name_H-M 'I a -3 d' _symmetry_Int_Tables_number 230 _cell_length_a 12.95560 _cell_length_b 12.95560 _cell_length_c 12.95560 _cell_angle_alpha 90.00000 _cell_angle_beta 90.00000 _cell_angle_gamma 90.00000 loop_ _atom_site_type_symbol _atom_site_label _atom_site_symmetry_multiplicity _atom_site_Wyckoff_label _atom_site_fract_x _atom_site_fract_y _atom_site_fract_z _atom_site_occupancy Li Li1 24 d 0.375 0.0 0.25 0.5 Li Li2 96 h 0.0996 0.1829 0.4166 0.362 La La1 24 c 0.125 0.0 0.25 1.0 Zr Zr1 16 a 0.0 0.0 0.0 0.8714 Mo Mo1 16 a 0.0 0.0 0.0 0.1286 O O1 96 h 0.1011 0.1956 0.2813 1.0 | 0.34 | 298 | https://doi.org/10.1021/acs.inorgchem.5b01895 | Y | B | Y |  | La3 Li5.84 (Zr1.74 Mo0.26) O12（ICSD-239128），bulk conductivity | FALSE | 337 |  | yes
Li5.3PS4.3ClBr0.7 | Li5.4PS4.2ClBr0.7 | data_manual _symmetry_space_group_name_H-M 'F -4 3 m' _symmetry_Int_Tables_number 216 _cell_length_a 9.88800 _cell_length_b 9.88800 _cell_length_c 9.88800 _cell_angle_alpha 90.00000 _cell_angle_beta 90.00000 _cell_angle_gamma 90.00000 loop_ _atom_site_type_symbol _atom_site_label _atom_site_symmetry_multiplicity _atom_site_Wyckoff_label _atom_site_fract_x _atom_site_fract_y _atom_site_fract_z _atom_site_occupancy Li Li1 24 g 0.0026 0.25 0.25 0.42 Li Li2 48 h 0.1721 0.1721 0.0259 0.25 Cl Cl1 4 a 0.0 0.0 0.0 0.5 Br Br1 4 a 0.0 0.0 0.0 0.34 S S1 4 a 0.0 0.0 0.0 0.15 Cl Cl2 4 c 0.25 0.25 0.25 0.5 Br Br2 4 c 0.25 0.25 0.25 0.35 S S2 4 c 0.25 0.25 0.25 0.15 P P1 4 b 0.5 0.5 0.5 1.0 S S3 16 e 0.6218 0.6217 0.6218 1.0 | 24 | 298 | https://doi.org/10.1021/acs.chemmater.0c04650 | Y | T | Y |  | Li5.52 P S4.3 Cl Br0.7（ICSD-122000） | FALSE | 338 |  | yes
Li5.5PS4.5ClBr0.5 | Li5.6PS4.4ClBr0.5 | data_manual _symmetry_space_group_name_H-M 'F -4 3 m' _symmetry_Int_Tables_number 216 _cell_length_a 9.89050 _cell_length_b 9.89050 _cell_length_c 9.89050 _cell_angle_alpha 90.00000 _cell_angle_beta 90.00000 _cell_angle_gamma 90.00000 loop_ _atom_site_type_symbol _atom_site_label _atom_site_symmetry_multiplicity _atom_site_Wyckoff_label _atom_site_fract_x _atom_site_fract_y _atom_site_fract_z _atom_site_occupancy Li Li1 24 g 0.003 0.25 0.25 0.32 Li Li2 48 h 0.1721 0.1721 0.0259 0.31 Cl Cl1 4 a 0.0 0.0 0.0 0.5 Br Br1 4 a 0.0 0.0 0.0 0.22 S S1 4 a 0.0 0.0 0.0 0.28 Cl Cl2 4 c 0.25 0.25 0.25 0.5 Br Br2 4 c 0.25 0.25 0.25 0.28 S S2 4 c 0.25 0.25 0.25 0.22 P P1 4 b 0.5 0.5 0.5 1.0 S S3 16 e 0.623 0.623 0.623 1.0 | 17 | 298 | https://doi.org/10.1021/acs.chemmater.0c04650 | Y | T | Y |  | Li5.64 P S4.5 Cl Br0.5（ICSD-121999） | FALSE | 339 |  | yes
Li9GaP4 | Li9GaP4 | data_Standardized_11.143990 Li9GaP4.xlsx _cell_length_a 11.905300 _cell_length_b 11.905300 _cell_length_c 11.905300 _cell_angle_alpha 90.000000 _cell_angle_beta 90.000000 _cell_angle_gamma 90.000000 _symmetry_space_group_name_H-M 'P -4 3 n' _symmetry_Int_Tables_number 218 loop_ _atom_site_label _atom_site_type_symbol _atom_site_fract_x _atom_site_fract_y _atom_site_fract_z _atom_site_occupancy Ga1 Ga 0.000000 0.000000 0.000000 1.000000 Ga2 Ga 0.250000 0.500000 0.000000 1.000000 P3 P 0.381400 0.381400 0.381400 1.000000 P4 P 0.123600 0.132700 0.382600 1.000000 Li5 Li 0.000000 0.500000 0.500000 1.000000 Li6 Li 0.250000 0.000000 0.500000 0.740000 Li7 Li 0.252400 0.252400 0.252400 0.550000 Li8 Li 0.253200 0.000000 0.000000 1.000000 Li9 Li 0.003400 0.239400 0.246700 1.000000 Li10 Li 0.090200 0.416800 0.338000 0.430000 Li11 Li 0.165900 0.348000 0.339400 0.220000 Li12 Li 0.157000 0.157000 0.157000 0.290000 | 1.6 | 298 | Restle, T. M. et al. Fast lithium-ion conduction in phosphide Li9GaP4. Chem. Mater. 33, 2957-2966 (2021). | Y | T | Y |  | 143990 | FALSE | 352 |  | yes
Li3FSe | Li3FSe | data_Standardized_34.113151 Li3FSe.xlsx _cell_length_a 3.992300 _cell_length_b 3.992300 _cell_length_c 3.992300 _cell_angle_alpha 90.000000 _cell_angle_beta 90.000000 _cell_angle_gamma 90.000000 _symmetry_space_group_name_H-M 'P m -3 m' _symmetry_Int_Tables_number 221 loop_ _atom_site_label _atom_site_type_symbol _atom_site_fract_x _atom_site_fract_y _atom_site_fract_z _atom_site_occupancy Se1 Se 0.500000 0.500000 0.500000 1.000000 F2 F 0.000000 0.000000 0.000000 1.000000 Li3 Li 0.500000 0.000000 0.000000 1.000000 | 0.05 | 298 | Fujii, S. et al. Alkali-rich Antiperovskite M3FCh (M= Li, Na; Ch= S, Se, Te): The role of anions in phase stability and ionic transport. J. Am. Chem. Soc. 143, 10668-10675 (2021). | Y | T | Y |  | 113151 | FALSE | 354 |  | yes
Li7SiPS8 | Li7SiPS8 | data_Standardized_1.139339 Li7SiPS8.xlsx _cell_length_a 13.348000 _cell_length_b 7.970300 _cell_length_c 6.134300 _cell_angle_alpha 90.000000 _cell_angle_beta 90.000000 _cell_angle_gamma 90.000000 _symmetry_space_group_name_H-M 'P n m a' _symmetry_Int_Tables_number 62 loop_ _atom_site_label _atom_site_type_symbol _atom_site_fract_x _atom_site_fract_y _atom_site_fract_z _atom_site_occupancy S1 S 0.060900 0.250000 0.231700 1.000000 Si2 Si 0.412600 0.250000 0.155500 0.500000 P3 P 0.412600 0.250000 0.155500 0.500000 S4 S 0.345900 0.032700 0.274500 1.000000 S5 S 0.402400 0.250000 0.818300 1.000000 Li6 Li 0.170700 0.027400 0.375400 0.764000 Li7 Li 0.007200 0.538400 0.053900 0.433000 Li8 Li 0.086900 0.250000 0.655000 0.340000 Li9 Li 0.071200 0.250000 0.809000 0.240000 Li10 Li 0.166100 0.004800 0.192000 0.263000 | 2 | 298 | Harm, S. et al. Lesson learned from NMR: Characterization and ionic conductivity of LGPS-like Li7SiPS8. Chem. Mater. 31, 1280-1288 (2019). | Y | T | Y |  | 139339 | FALSE | 356 |  | yes
Li7SiPS8 | Li7Si2P2S8 | data_Standardized_1.139340 Li7SiPS8.xlsx _cell_length_a 8.673400 _cell_length_b 8.673400 _cell_length_c 12.541200 _cell_angle_alpha 90.000000 _cell_angle_beta 90.000000 _cell_angle_gamma 90.000000 _symmetry_space_group_name_H-M 'P 42/n m c Z' _symmetry_Int_Tables_number 137 loop_ _atom_site_label _atom_site_type_symbol _atom_site_fract_x _atom_site_fract_y _atom_site_fract_z _atom_site_occupancy Li1 Li 0.001000 0.016300 0.058000 0.500000 Li2 Li 0.250000 0.250000 0.311000 0.900000 Li3 Li 0.489000 0.511000 0.250000 0.850000 Li4 Li 0.750000 0.250000 0.000000 0.650000 Si5 Si 0.250000 0.250000 0.058600 0.750000 P6 P 0.250000 0.250000 0.058600 0.250000 P7 P 0.750000 0.250000 0.250000 1.000000 S8 S 0.250000 0.559900 0.843100 1.000000 S9 S 0.250000 0.047900 0.152400 1.000000 S10 S 0.250000 0.052300 0.458800 1.000000 | 0.13 | 298 | Harm, S. et al. Lesson learned from NMR: Characterization and ionic conductivity of LGPS-like Li7SiPS8. Chem. Mater. 31, 1280-1288 (2019). | Y | T | Y |  | 139340 | FALSE | 357 |  | yes
Li8SnP4 | Li8SnP4 | data_Standardized_18.34767 a-Li8SnP4.xlsx _cell_length_a 11.976300 _cell_length_b 11.976300 _cell_length_c 11.976300 _cell_angle_alpha 90.000000 _cell_angle_beta 90.000000 _cell_angle_gamma 90.000000 _symmetry_space_group_name_H-M 'P a -3' _symmetry_Int_Tables_number 205 loop_ _atom_site_label _atom_site_type_symbol _atom_site_fract_x _atom_site_fract_y _atom_site_fract_z _atom_site_occupancy Sn1 Sn 0.126100 0.126100 0.126100 1.000000 P2 P 0.246800 0.246800 0.246800 1.000000 P3 P 0.004900 0.253800 0.008200 1.000000 Li4 Li 0.381900 0.381900 0.381900 1.000000 Li5 Li 0.133300 0.386300 0.134500 1.000000 Li6 Li 0.125000 0.375000 0.371500 1.000000 Li7 Li 0.500000 0.500000 0.500000 1.000000 Li8 Li 0.000000 0.000000 0.000000 1.000000 | 0.1 | 298 | Strangmüller, S. et al. Synthesis, structure and diffusion pathways of fast lithium-ion conductors in the polymorphs α-and β-Li8SnP4. J. Mater. Chem. A 9, 15254-15268 (2021). | Y | T | Y |  | 34767 | FALSE | 358 |  | yes
Li8SnP4 | Li8SnP4 | data_Standardized_18.34769 b-Li8SnP4.xlsx _cell_length_a 11.993100 _cell_length_b 11.993100 _cell_length_c 11.993100 _cell_angle_alpha 90.000000 _cell_angle_beta 90.000000 _cell_angle_gamma 90.000000 _symmetry_space_group_name_H-M 'P -4 3 n' _symmetry_Int_Tables_number 218 loop_ _atom_site_label _atom_site_type_symbol _atom_site_fract_x _atom_site_fract_y _atom_site_fract_z _atom_site_occupancy Sn1 Sn 0.000000 0.000000 0.000000 1.000000 P2 P 0.377000 0.377000 0.377000 1.000000 Sn3 Sn 0.250000 0.500000 0.000000 1.000000 P4 P 0.123800 0.132100 0.381100 1.000000 Li5 Li 0.000000 0.500000 0.500000 1.000000 Li6 Li 0.250000 0.000000 0.500000 1.000000 Li7 Li 0.248000 0.248000 0.248000 1.000000 Li8 Li 0.249000 0.000000 0.000000 1.000000 Li9 Li 0.007000 0.241600 0.240600 1.000000 Li10 Li 0.142000 0.142000 0.142000 0.720000 Li11 Li 0.110000 0.393000 0.370000 0.090000 | 0.7 | 298 | Strangmüller, S. et al. Synthesis, structure and diffusion pathways of fast lithium-ion conductors in the polymorphs α-and β-Li8SnP4. J. Mater. Chem. A 9, 15254-15268 (2021). | Y | T | Y |  | 34769 | FALSE | 359 |  | yes
Li2(Mg0.333Zr0.333)Cl4 | Li2Mg0.161Zr0.161Cl4 | data_Standardized_112.同38.xlsx _cell_length_a 10.371700 _cell_length_b 10.371700 _cell_length_c 10.371700 _cell_angle_alpha 90.000000 _cell_angle_beta 90.000000 _cell_angle_gamma 90.000000 _symmetry_space_group_name_H-M 'F d -3 m Z' _symmetry_Int_Tables_number 227 loop_ _atom_site_label _atom_site_type_symbol _atom_site_fract_x _atom_site_fract_y _atom_site_fract_z _atom_site_occupancy Li1 Li 0.125000 0.125000 0.125000 1.000000 Li2 Li 0.500000 0.500000 0.500000 0.500000 Mg3 Mg 0.500000 0.500000 0.500000 0.120000 Cl4 Cl 0.254700 0.254700 0.254700 1.000000 Zr5 Zr 0.500000 0.500000 0.500000 0.110000 Zr6 Zr 0.000000 0.000000 0.000000 0.060000 Mg7 Mg 0.000000 0.000000 0.000000 0.050000 | 0.028 | 298 | DOI: 10.1021/acs.chemmater.4c01160 | Y | T | Y |  | 205526 | FALSE | 360 |  | yes
Li2.934Fe0.912Zr0.088Cl6 | Li2.934Fe0.912Zr0.088Cl6 | data_Standardized_24.207537 Li2.934Fe0.912Zr0.088Cl6.xlsx _cell_length_a 6.296200 _cell_length_b 10.939100 _cell_length_c 6.286300 _cell_angle_alpha 90.000000 _cell_angle_beta 109.442000 _cell_angle_gamma 90.000000 _symmetry_space_group_name_H-M 'C 1 2/m 1' _symmetry_Int_Tables_number 12 loop_ _atom_site_label _atom_site_type_symbol _atom_site_fract_x _atom_site_fract_y _atom_site_fract_z _atom_site_occupancy Li1 Li 0.000000 0.130000 0.000000 0.341000 Li2 Li 0.000000 0.500000 0.000000 0.267000 Li3 Li 0.000000 0.331800 0.500000 0.992600 Fe4 Fe 0.000000 0.000000 0.500000 0.912000 Zr5 Zr 0.000000 0.000000 0.500000 0.088000 Cl6 Cl 0.247600 0.334000 0.255000 1.000000 Cl7 Cl 0.253300 0.000000 0.234000 1.000000 | 0.25 | 298 | 10.1021/acs.chemmater.4c01385 | Y | T | Y |  | 207537 | FALSE | 361 |  | yes
Li6.6P0.4Ge0.6S5I | Li6.6P0.4Ge0.6S5I | data_manual _symmetry_space_group_name_H-M 'F -4 3 m' _symmetry_Int_Tables_number 216 _cell_length_a 10.23480 _cell_length_b 10.23480 _cell_length_c 10.23480 _cell_angle_alpha 90.00000 _cell_angle_beta 90.00000 _cell_angle_gamma 90.00000 loop_ _atom_site_type_symbol _atom_site_label _atom_site_symmetry_multiplicity _atom_site_Wyckoff_label _atom_site_fract_x _atom_site_fract_y _atom_site_fract_z _atom_site_occupancy I I1 4 c 0.25 0.25 0.25 0.9229 S S1 4 a 0.0 0.0 0.0 0.9229 S S2 4 c 0.25 0.25 0.25 0.0771 I I2 4 a 0.0 0.0 0.0 0.0771 P P1 4 d 0.75 0.75 0.75 0.3854 Ge Ge1 4 d 0.75 0.75 0.75 0.6146 S S3 16 e 0.6294 0.6294 0.6294 1.0 Li Li1 48 h 0.0436 0.0436 0.2288 0.3178 Li Li2 24 f 0.2343 0.0 0.0 0.3578 Li Li3 48 h 0.1834 0.1834 0.027 0.0422 Li Li4 16 e 0.4 0.4 0.4 0.037 | 5.4 | 298 | Opening diffusion pathways through site disorder. The interplay of local structure and ion dynamics in the solid electrolyte Li6+x P1?xGexS5I as probed by neutron diffraction and NMR | Y | T | Y |  | 115461 | FALSE | 373
Li1.3Al0.3Ti1.7(PO4)3 |  | data_manual _symmetry_space_group_name_H-M 'R -3 c' _symmetry_Int_Tables_number 167 _cell_length_a 8.49625 _cell_length_b 8.49625 _cell_length_c 20.8703 _cell_angle_alpha 90.00000 _cell_angle_beta 90.00000 _cell_angle_gamma 120.00000 _cell_volume 1304.69 _cell_formula_units_Z 6 _symmetry_cell_setting trigonal loop_ _atom_site_type_symbol _atom_site_label _atom_site_symmetry_multiplicity _atom_site_Wyckoff_label _atom_site_fract_x _atom_site_fract_y _atom_site_fract_z _atom_site_occupancy _atom_site_U_iso_or_equiv _atom_site_oxidation_number Al Al1 12 c 0.000000 0.000000 0.141480 0.150000 0.0131 3.00 Ti Ti1 12 c 0.000000 0.000000 0.141480 0.850000 0.0131 4.00 P P1 18 e 0.288930 0.000000 0.250000 1.000000 0.0164 5.00 O O1 36 f 0.182200 0.989700 0.189950 1.000000 0.0156 -2.00 O O2 36 f 0.186300 0.163800 0.082310 1.000000 0.0086 -2.00 Li Li1 6 b 0.000000 0.000000 0.000000 1.000000 0.0100 1.00 Li Li2 36 f 0.073000 0.340000 0.091000 0.050000 0.0100 1.00 | 8.92 | [6 empty] | 141513 |  |  | bulk | yes
Li10GeP2S13 | Li9Ge2P4S13 | data_manual _symmetry_space_group_name_H-M 'P 42/n m c Z' _symmetry_Int_Tables_number 137 _cell_length_a 8.70880 _cell_length_b 8.70880 _cell_length_c 12.60500 _cell_angle_alpha 90.00000 _cell_angle_beta 90.00000 _cell_angle_gamma 90.00000 loop_ _atom_site_type_symbol _atom_site_label _atom_site_symmetry_multiplicity _atom_site_Wyckoff_label _atom_site_fract_x _atom_site_fract_y _atom_site_fract_z _atom_site_occupancy Li Li1 16 h 0.002 0.013 0.0531 0.5 Li Li2 8 g 0.25 0.226 0.305 0.54 Li Li3 8 f 0.496 0.504 0.25 0.62 Li Li4 4 c 0.75 0.25 0.501 0.68 Ge Ge1 4 d 0.25 0.25 0.0578 0.5 P P1 4 d 0.25 0.25 0.0578 0.5 P P2 2 b 0.75 0.25 0.25 1.0 S S1 8 g 0.25 0.5608 0.84 1.0 S S2 8 g 0.25 0.0452 0.1507 1.0 S S3 8 g 0.25 0.0554 0.4605 1.0 | 5 |  | Structural insights and 3D diffusion pathways within the lithium superionic conductor Li10 Ge P2 S13 | Y |  | Y |  | 241439 | FALSE |  |  | yes
Li51.2Al1.6La24Zr16O96 | Li51.2Al1.6La24Zr16O96 | data_manual _symmetry_space_group_name_H-M 'I a -3 d' _symmetry_Int_Tables_number 230 _cell_length_a 12.95900 _cell_length_b 12.95900 _cell_length_c 12.95900 _cell_angle_alpha 90.00000 _cell_angle_beta 90.00000 _cell_angle_gamma 90.00000 loop_ _atom_site_type_symbol _atom_site_label _atom_site_symmetry_multiplicity _atom_site_Wyckoff_label _atom_site_fract_x _atom_site_fract_y _atom_site_fract_z _atom_site_occupancy Li Li1 24 d 0.375 0.0 0.25 0.692 Li Li2 96 h 0.1 0.191 0.407 0.36 La La1 24 c 0.125 0.0 0.25 1.0 Zr Zr1 16 a 0.0 0.0 0.0 1.0 O O1 96 h 0.102 0.196 0.285 1.0 Al Al1 24 d 0.375 0.0 0.25 0.017 Al Al2 96 h 0.086 0.191 0.422 0.012 | 0.254 | 298 | Synergistic multi-doping effects on the Li7 La3 Zr2 O12 solid electrolyte for fast lithium ion conduction | Y | T | Y |  | 241475 | FALSE | 412 |  | yes
Li49.6Al1.6La24Zr14.4Ta1.6O96 | Li50.8Al1.6La24Zr14.3Ta1.6O95 | data_manual _symmetry_space_group_name_H-M 'I a -3 d' _symmetry_Int_Tables_number 230 _cell_length_a 12.95800 _cell_length_b 12.95800 _cell_length_c 12.95800 _cell_angle_alpha 90.00000 _cell_angle_beta 90.00000 _cell_angle_gamma 90.00000 loop_ _atom_site_type_symbol _atom_site_label _atom_site_symmetry_multiplicity _atom_site_Wyckoff_label _atom_site_fract_x _atom_site_fract_y _atom_site_fract_z _atom_site_occupancy Li Li1 24 d 0.375 0.0 0.25 0.692 Li Li2 96 h 0.094 0.187 0.408 0.36 La La1 24 c 0.125 0.0 0.25 1.0 Zr Zr1 16 a 0.0 0.0 0.0 0.9 O O1 96 h 0.097 0.198 0.291 1.0 Al Al1 24 d 0.375 0.0 0.25 0.004 Al Al2 96 h 0.094 0.187 0.408 0.016 Ta Ta1 16 a 0.0 0.0 0.0 0.1 | 0.614 | 298 | Synergistic multi-doping effects on the Li7 La3 Zr2 O12 solid electrolyte for fast lithium ion conduction | Y | T | Y |  | 241476 | FALSE | 413 |  | yes
Li6P(S4.8Se0.2)Br | Li6PS4.8Se0.2Br | data_manual _symmetry_space_group_name_H-M 'F -4 3 m' _symmetry_Int_Tables_number 216 _cell_length_a 9.99460 _cell_length_b 9.99460 _cell_length_c 9.99460 _cell_angle_alpha 90.00000 _cell_angle_beta 90.00000 _cell_angle_gamma 90.00000 loop_ _atom_site_type_symbol _atom_site_label _atom_site_symmetry_multiplicity _atom_site_Wyckoff_label _atom_site_fract_x _atom_site_fract_y _atom_site_fract_z _atom_site_occupancy Li Li1 48 h 0.0571 0.0571 0.7249 0.441 Li Li2 24 f 0.267 0.0 0.0 0.119 P P1 4 c 0.25 0.25 0.25 1.0 S S1 4 a 0.0 0.0 0.0 0.697 Br Br1 4 d 0.75 0.75 0.75 0.897 Br Br2 4 a 0.0 0.0 0.0 0.102 S S2 4 d 0.75 0.75 0.75 0.102 S S3 16 e 0.129 0.129 0.129 1.0 Se Se1 4 b 0.5 0.5 0.5 0.2 | 3.92 | 298 | Competing structural influences in the Li superionic conducting argyrodites Li6PS5-xSexBr (0 <= x <= 1) upon Se substitution | Y | T | Y |  | 267195 | FALSE | 456 |  | yes
Li6.46Fe0.18La3Zr2O12 |  | data_manual _symmetry_space_group_name_H-M 'I -4 3 d' _symmetry_Int_Tables_number 220 _cell_length_a 12.97903 _cell_length_b 12.97903 _cell_length_c 12.97903 _cell_angle_alpha 90.00000 _cell_angle_beta 90.00000 _cell_angle_gamma 90.00000 _cell_volume 2186.82 _cell_formula_units_Z 1 _symmetry_cell_setting cubic loop_ _atom_site_type_symbol _atom_site_label _atom_site_symmetry_multiplicity _atom_site_Wyckoff_label _atom_site_fract_x _atom_site_fract_y _atom_site_fract_z _atom_site_occupancy La La1 24 d 0.1236 0.0000 0.2500 0.496 Zr Zr1 16 c -0.0013 -0.0013 -0.0013 0.318 O O1 48 e 0.0975 0.1966 0.2765 1.000 O O2 48 e 0.0373 0.4451 0.1473 1.000 Li Li1 12 a 0.3750 0.0000 0.2500 0.083 Li Li2 12 b 0.8750 0.0000 0.2500 0.155 Li Li3 48 e 0.1003 0.1886 0.4214 0.768 Fe Fe1 12 b 0.3750 0.0000 0.2500 0.030 | 0.935 | 298 | Fast Li-ion-conducting garnet-related Li7-3x Fex La3 Zr2 O12 with uncommon I43d structure | Y |  |  |  | XRD |  |  |  | yes
Li6.25Fe0.25La3Zr2O12 |  | data_manual _symmetry_space_group_name_H-M 'I -4 3 d' _symmetry_Int_Tables_number 220 _cell_length_a 12.95345 _cell_length_b 12.95345 _cell_length_c 12.95345 _cell_angle_alpha 90.00000 _cell_angle_beta 90.00000 _cell_angle_gamma 90.00000 _cell_volume 2173.56 _cell_formula_units_Z 1 _symmetry_cell_setting cubic loop_ _atom_site_type_symbol _atom_site_label _atom_site_symmetry_multiplicity _atom_site_Wyckoff_label _atom_site_fract_x _atom_site_fract_y _atom_site_fract_z _atom_site_occupancy La La1 24 d 0.1244 0.0000 0.2500 0.497 Zr Zr1 16 c -0.0008 -0.0008 -0.0008 0.312 O O1 48 e 0.0979 0.1984 0.2783 1.000 O O2 48 e 0.0350 0.4435 0.1479 1.000 Li Li1 12 a 0.3750 0.0000 0.2500 0.112 Fe Fe1 12 a 0.3750 0.0000 0.2500 0.042 Li Li2 12 b 0.8750 0.0000 0.2500 0.202 Li Li3 48 e 0.0985 0.1855 0.4233 0.651 Li Li4 48 e 0.4510 0.2590 0.1920 0.119 Li Li5 48 e 0.2480 0.5390 0.0170 0.071 | 1.38 | 298 | Fast Li-ion-conducting garnet-related Li7-3x Fex La3 Zr2 O12 with uncommon I43d structure | Y |  |  |  | XRD |  |  |  | yes
Li6.7La3Zr1.7Ta0.3O12 | Li6.5La3Zr1.7Ta0.3O12 | data_manual _symmetry_space_group_name_H-M 'I a -3 d' _symmetry_Int_Tables_number 230 _cell_length_a 12.98550 _cell_length_b 12.98550 _cell_length_c 12.98550 _cell_angle_alpha 90.00000 _cell_angle_beta 90.00000 _cell_angle_gamma 90.00000 loop_ _atom_site_type_symbol _atom_site_label _atom_site_symmetry_multiplicity _atom_site_Wyckoff_label _atom_site_fract_x _atom_site_fract_y _atom_site_fract_z _atom_site_occupancy O O1 96 h 0.1034 0.1931 0.2758 1.0 Li Li1 96 h 0.0911 0.2005 0.3629 0.522 Li Li2 24 d 0.375 0.0 0.25 0.05 La La1 24 c 0.125 0.0 0.25 1.0 Zr Zr1 16 a 0.0 0.0 0.0 0.85 Ta Ta1 16 a 0.0 0.0 0.0 0.15 | 0.69 | 298 | Structural features and the Li-ion diffusion mechanism in tantalum-doped Li 7 La 3 Zr 2 O 12 solid electrolytes | Y | T | Y |  | 48784 | FALSE | 477
Li6.4La3Zr1.4Ta0.6O12 |  | data_manual _symmetry_space_group_name_H-M 'I a -3 d' _symmetry_Int_Tables_number 230 _cell_length_a 12.8489 _cell_length_b 12.8489 _cell_length_c 12.8489 _cell_angle_alpha 90.00000 _cell_angle_beta 90.00000 _cell_angle_gamma 90.00000 _cell_volume 2121.28 _cell_formula_units_Z 8 _symmetry_cell_setting cubic loop_ _atom_site_type_symbol _atom_site_label _atom_site_symmetry_multiplicity _atom_site_Wyckoff_label _atom_site_fract_x _atom_site_fract_y _atom_site_fract_z _atom_site_occupancy O O1 96 h 0.105620 0.190612 0.277336 1.000000 Li Li1 96 h 0.047905 0.144236 0.378663 0.444000 Li Li2 24 d 0.375000 0.000000 0.250000 0.556000 La La1 24 c 0.125000 0.000000 0.250000 1.000000 Zr Zr1 16 a 0.000000 0.000000 0.000000 0.700000 Ta Ta1 16 a 0.000000 0.000000 0.000000 0.300000 | 0.14 | [6 empty] | 48785