## Sheet1
formula | cif | anion_elements | anion_source | conductivity | temperature | is_RT | Total_or_Bulk | is_useful | is_high_quality | remark
Li1.3Al0.3Ti1.7(PO4)3 | # CIF generated from ICSD entry # Prepared by @AriakeStudio data_Li1.3Al0.3Ti1.7P3O12 _symmetry_space_group_name_H-M R-3c _cell_length_a 8.4948 _cell_length_b 8.4948 _cell_length_c 20.8144 _cell_angle_alpha 90 _cell_angle_beta 90 _cell_angle_gamma 120 _chemical_formula_structural Li1.3Al0.3Ti1.7P3O12 _cell_formula_units_Z 6 loop_ _atom_site_label _atom_site_type_symbol _atom_site_symmetry_multiplicity _atom_site_Wyckoff_label _atom_site_fract_x _atom_site_fract_y _atom_site_fract_z _atom_site_occupancy Li1 Li 6 b 0.00000 0.00000 0.00000 1.00000 Li2 Li 18 e 0.55000 0.00000 0.25000 0.06700 Ti1 Ti 12 c 0.00000 0.00000 0.14128 0.85000 Al1 Al 12 c 0.00000 0.00000 0.14128 0.15000 P1 P 18 e 0.28715 0.00000 0.25000 1.00000 O1 O 36 f 0.17683 0.98516 0.19141 1.00000 O2 O 36 f 0.19006 0.16224 0.08272 1.00000 | O | 默认集合 | 0.335 | 298 | Y | T | Y | Y | XRD，total
Li3Al0.3Ti1.7(PO4)3 | # CIF generated from ICSD entry # Prepared by @AriakeStudio data_Li3Al0.3Ti1.7P3O12 _symmetry_space_group_name_H-M R-3 _cell_length_a 8.3476 _cell_length_b 8.3476 _cell_length_c 22.6980 _cell_angle_alpha 90 _cell_angle_beta 90 _cell_angle_gamma 120 _chemical_formula_structural Li3Al0.3Ti1.7P3O12 _cell_formula_units_Z 6 loop_ _atom_site_label _atom_site_type_symbol _atom_site_symmetry_multiplicity _atom_site_Wyckoff_label _atom_site_fract_x _atom_site_fract_y _atom_site_fract_z _atom_site_occupancy Li1 Li 18 f 0.03000 0.31900 0.04500 0.72000 Li2 Li 18 f 0.05500 0.37300 0.11700 0.34000 Ti1 Ti 6 c 0.00000 0.00000 0.14788 0.85000 Ti2 Ti 6 c 0.00000 0.00000 0.34718 0.85000 Al1 Al 6 c 0.00000 0.00000 0.14788 0.15000 Al2 Al 6 c 0.00000 0.00000 0.34718 0.15000 P1 P 18 e 0.28758 -0.00164 0.24759 1.00000 O1 O 18 f 0.15663 0.21081 0.08501 1.00000 O2 O 18 f 0.13541 0.22976 0.40083 1.00000 O3 O 18 f 0.18991 0.98416 0.19406 1.00000 O4 O 18 f 0.90101 0.14224 0.30006 1.00000 | O | 默认集合 | 0.548 | 298 | Y | T | Y | Y | XRD，total
Li6.1Ga0.3La3Zr2O12 | # CIF generated from ICSD entry # Prepared by @AriakeStudio data_Li6.10Ga0.30La3Zr2O12 _symmetry_space_group_name_H-M Ia-3d _cell_length_a 12.9746 _cell_length_b 12.9746 _cell_length_c 12.9746 _cell_angle_alpha 90 _cell_angle_beta 90 _cell_angle_gamma 90 _chemical_formula_structural Li6.10Ga0.30La3Zr2O12 _cell_formula_units_Z 8 loop_ _atom_site_label _atom_site_type_symbol _atom_site_symmetry_multiplicity _atom_site_Wyckoff_label _atom_site_fract_x _atom_site_fract_y _atom_site_fract_z _atom_site_occupancy Li1 Li 24 d 0.375 0 0.25 0.34 Li2 Li 96 h 0.100 0.191 0.421 0.33 Ga1 Ga 24 d 0.375 0 0.25 0.10 La1 La 24 c 0.125 0 0.25 1 Zr1 Zr 16 a 0 0 0 1 O1 O 96 h 0.1004 0.1954 0.2816 1 | O | 默认集合 | 1.12 | 298 | Y | T | Y | Y | XRD,total
Li6.4Ga0.2La3Zr2O12 | # CIF generated from ICSD entry # Prepared by @AriakeStudio data_Li6.40Ga0.20La3Zr2O12 _symmetry_space_group_name_H-M Ia-3d _cell_length_a 12.9733 _cell_length_b 12.9733 _cell_length_c 12.9733 _cell_angle_alpha 90 _cell_angle_beta 90 _cell_angle_gamma 90 _chemical_formula_structural Li6.40Ga0.20La3Zr2O12 _cell_formula_units_Z 8 loop_ _atom_site_label _atom_site_type_symbol _atom_site_symmetry_multiplicity _atom_site_Wyckoff_label _atom_site_fract_x _atom_site_fract_y _atom_site_fract_z _atom_site_occupancy Li1 Li 24 d 0.375 0 0.25 0.55 Li2 Li 96 h 0.101 0.191 0.422 0.395 Ga1 Ga 24 d 0.375 0 0.25 0.067 La1 La 24 c 0.125 0 0.25 1 Zr1 Zr 16 a 0 0 0 1 O1 O 96 h 0.0998 0.1958 0.2817 1 | O | 默认集合 | 0.87 | 298 | Y | T | Y | Y | XRD,total
Li6.5La3Zr1.75W0.25O12 | # CIF generated from ICSD entry # Prepared by @AriakeStudio data_Li6.5La3Zr1.75W0.25O12 _symmetry_space_group_name_H-M Ia-3d _cell_length_a 13.053 _cell_length_b 13.053 _cell_length_c 13.053 _cell_angle_alpha 90 _cell_angle_beta 90 _cell_angle_gamma 90 _chemical_formula_structural Li6.5La3Zr1.75W0.25O12 _cell_formula_units_Z 8 loop_ _atom_site_label _atom_site_type_symbol _atom_site_symmetry_multiplicity _atom_site_Wyckoff_label _atom_site_fract_x _atom_site_fract_y _atom_site_fract_z _atom_site_occupancy Li1 Li 24 d 0.375 0 0.250 0.363 Li2 Li 48 g 0.125 0.666 0.583 0.250 Li3 Li 96 h 0.101 0.170 0.422 0.350 La1 La 24 c 0.125 0 0.250 1.000 Zr1 Zr 16 a 0 0 0 0.858 W1 W 16 a 0 0 0 0.142 O1 O 96 h 0.098 0.198 0.283 1.000 | O | 默认集合 | 0.168 | 298 | Y | T | Y | Y | XRD
Li6.6La2.9Ca0.1Zr1.75W0.25O12 | # CIF generated from ICSD entry # Prepared by @AriakeStudio data_Li6.6La2.9Ca0.1Zr1.75W0.25O12 _symmetry_space_group_name_H-M Ia-3d _cell_length_a 13.060 _cell_length_b 13.060 _cell_length_c 13.060 _cell_angle_alpha 90 _cell_angle_beta 90 _cell_angle_gamma 90 _chemical_formula_structural Li6.6La2.9Ca0.1Zr1.75W0.25O12 _cell_formula_units_Z 8 loop_ _atom_site_label _atom_site_type_symbol _atom_site_symmetry_multiplicity _atom_site_Wyckoff_label _atom_site_fract_x _atom_site_fract_y _atom_site_fract_z _atom_site_occupancy Li1 Li 24 d 0.375 0.000 0.250 0.363 Li2 Li 48 g 0.125 0.666 0.583 0.250 Li3 Li 96 h 0.101 0.170 0.422 0.350 La1 La 24 c 0.125 0.000 0.250 0.958 Ca1 Ca 24 c 0.125 0.000 0.250 0.0423 Zr1 Zr 16 a 0.000 0.000 0.000 0.873 W1 W 16 a 0.000 0.000 0.000 0.127 O1 O 96 h 0.101 0.197 0.281 1.0 |  | parse_error | 0.574 | 298 | Y | T | Y | Y | XRD
Li6.7La2.8Ca0.2Zr1.75W0.25O12 | # CIF generated from ICSD entry # Prepared by @AriakeStudio data_Li6.7La2.8Ca0.2Zr1.75W0.25O12 _symmetry_space_group_name_H-M Ia-3d _cell_length_a 13.057 _cell_length_b 13.057 _cell_length_c 13.057 _cell_angle_alpha 90 _cell_angle_beta 90 _cell_angle_gamma 90 _chemical_formula_structural Li6.7La2.8Ca0.2Zr1.75W0.25O12 _cell_formula_units_Z 8 loop_ _atom_site_label _atom_site_type_symbol _atom_site_symmetry_multiplicity _atom_site_Wyckoff_label _atom_site_fract_x _atom_site_fract_y _atom_site_fract_z _atom_site_occupancy Li1 Li 24 d 0.375 0 0.250 0.363 Li2 Li 48 g 0.125 0.666 0.583 0.250 Li3 Li 96 h 0.101 0.170 0.422 0.350 La1 La 24 c 0.125 0 0.250 0.915 Ca1 Ca 24 c 0.125 0 0.250 0.085 Zr1 Zr 16 a 0 0 0 0.875 W1 W 16 a 0 0 0 0.125 O1 O 96 h 0.098 0.198 0.285 1.000 | O | 默认集合 | 0.202 | 298 | Y | T | Y | Y | XRD
Li6.8La2.7Ca0.3Zr1.75W0.25O12 | # CIF generated from ICSD entry # Prepared by @AriakeStudio data_Li6.8La2.7Ca0.3Zr1.75W0.25O12 _symmetry_space_group_name_H-M Ia-3d _cell_length_a 13.043 _cell_length_b 13.043 _cell_length_c 13.043 _cell_angle_alpha 90 _cell_angle_beta 90 _cell_angle_gamma 90 _chemical_formula_structural Li6.8La2.7Ca0.3Zr1.75W0.25O12 _cell_formula_units_Z 8 loop_ _atom_site_label _atom_site_type_symbol _atom_site_symmetry_multiplicity _atom_site_Wyckoff_label _atom_site_fract_x _atom_site_fract_y _atom_site_fract_z _atom_site_occupancy Li1 Li 24 d 0.375 0 0.250 0.363 Li2 Li 48 g 0.125 0.666 0.584 0.250 Li3 Li 96 h 0.101 0.170 0.422 0.350 La1 La 24 c 0.125 0 0.250 0.889 Ca1 Ca 24 c 0.125 0 0.250 0.111 Zr1 Zr 16 a 0 0 0 0.888 W1 W 16 a 0 0 0 0.112 O1 O 96 h 0.099 0.197 0.284 1.000 | O | 默认集合 | 0.172 | 298 | Y | T | Y | Y | XRD
Li2ZrCl6 | # CIF generated from ICSD entry # Prepared by @AriakeStudio data_Li2ZrCl6 _symmetry_space_group_name_H-M P-3m1 _cell_length_a 10.969 _cell_length_b 10.969 _cell_length_c 5.921 _cell_angle_alpha 90 _cell_angle_beta 90 _cell_angle_gamma 120 _chemical_formula_structural Li2ZrCl6 _cell_formula_units_Z 3 loop_ _atom_site_label _atom_site_type_symbol _atom_site_symmetry_multiplicity _atom_site_Wyckoff_label _atom_site_fract_x _atom_site_fract_y _atom_site_fract_z _atom_site_occupancy Li1 Li 6 g 0.318 0 0 0.202 Li2 Li 6 h 0.302 0 0.5 0.798 Zr1 Zr 1 a 0 0 0 0.638 Zr2 Zr 2 d 0.333333 0.666667 0.528 0.512 Zr3 Zr 1 b 0 0 0.5 0.785 Zr4 Zr 2 d 0.333333 0.666667 0.966 0.276 Cl1 Cl 6 i 0.108 -0.108 0.762 1 Cl2 Cl 6 i 0.226 -0.226 0.270 1 Cl3 Cl 6 i 0.440 -0.440 0.779 1 | Cl | 默认集合 | 0.34 | 298 | Y | T | Y | Y | XRD
Li1.3Al0.3Ti1.7(PO4)3 | # CIF generated from ICSD entry # Prepared by @AriakeStudio data_Li1.3Al0.3Ti1.7P3O12 _symmetry_space_group_name_H-M R-3c _cell_length_a 8.4941 _cell_length_b 8.4941 _cell_length_c 20.8586 _cell_angle_alpha 90 _cell_angle_beta 90 _cell_angle_gamma 120 _chemical_formula_structural Li1.3Al0.3Ti1.7P3O12 _cell_formula_units_Z 6 loop_ _atom_site_label _atom_site_type_symbol _atom_site_symmetry_multiplicity _atom_site_Wyckoff_label _atom_site_fract_x _atom_site_fract_y _atom_site_fract_z _atom_site_occupancy Al1 Al 12 c 0 0 0.1399 0.030 Ti1 Ti 12 c 0 0 0.1399 0.303 P1 P 18 e 0.2876 0 0.25 1 O1 O 36 f 0.1845 0.9952 0.1897 1 O2 O 36 f 0.1901 0.1639 0.0814 1 Li1 Li 6 b 0 0 0 0.113 Li2 Li 36 f 0.143 0.036 0.104 0.104 | O | 默认集合 | 6.2 | 298 | Y | B | Y | Y | XRD，bulk
Li1.2Cr0.2Ti1.8P3O12 | # CIF generated from ICSD entry # Prepared by @AriakeStudio data_Li1.2Cr0.2Ti1.8P3O12 _symmetry_space_group_name_H-M R-3c _cell_length_a 8.5132 _cell_length_b 8.5132 _cell_length_c 20.9271 _cell_angle_alpha 90 _cell_angle_beta 90 _cell_angle_gamma 120 _chemical_formula_structural Li1.2Cr0.2Ti1.8P3O12 _cell_formula_units_Z 6 loop_ _atom_site_label _atom_site_type_symbol _atom_site_symmetry_multiplicity _atom_site_Wyckoff_label _atom_site_fract_x _atom_site_fract_y _atom_site_fract_z _atom_site_occupancy Cr1 Cr 12 c 0 0 0.1378 0.016 Ti1 Ti 12 c 0 0 0.1378 0.317 P1 P 18 e 0.2888 0 0.25 1 O1 O 36 f 0.1865 0.9975 0.1900 1 O2 O 36 f 0.1905 0.1640 0.0816 1 Li1 Li 6 b 0 0 0 0.063 Li2 Li 36 f 0.198 0.025 0.077 0.137 | O | 默认集合 | 0.43 | 298 | Y | B | Y | Y | XRD，bulk
Li1.3Fe0.3Ti1.7P3O12 | # CIF generated from ICSD entry # Prepared by @AriakeStudio data_Li1.3Fe0.3Ti1.7P3O12 _symmetry_space_group_name_H-M R-3c _cell_length_a 8.5239 _cell_length_b 8.5239 _cell_length_c 20.9215 _cell_angle_alpha 90 _cell_angle_beta 90 _cell_angle_gamma 120 _chemical_formula_structural Li1.3Fe0.3Ti1.7P3O12 _cell_formula_units_Z 6 loop_ _atom_site_label _atom_site_type_symbol _atom_site_symmetry_multiplicity _atom_site_Wyckoff_label _atom_site_fract_x _atom_site_fract_y _atom_site_fract_z _atom_site_occupancy Fe1 Fe 12 c 0 0 0.1410 0.027 Ti1 Ti 12 c 0 0 0.1410 0.306 P1 P 18 e 0.2898 0 0.25 1 O1 O 36 f 0.1828 0.9939 0.1898 1 O2 O 36 f 0.1891 0.1639 0.0807 1 Li1 Li 6 b 0 0 0 0.099 Li2 Li 36 f 0.145 0.033 0.102 0.126 | O | 默认集合 | 2.3 | 298 | Y | B | Y | Y | XRD，bulk
Na3Zr2Si2PO12 | # CIF generated from ICSD entry # Prepared by @AriakeStudio data_Na3Zr2Si2PO12 _symmetry_space_group_name_H-M C2/c _cell_length_a 15.6289 _cell_length_b 9.0384 _cell_length_c 9.2226 _cell_angle_alpha 90 _cell_angle_beta 123.6761 _cell_angle_gamma 90 _chemical_formula_structural Na3Zr2Si2PO12 _cell_formula_units_Z 4 loop_ _atom_site_label _atom_site_type_symbol _atom_site_symmetry_multiplicity _atom_site_Wyckoff_label _atom_site_fract_x _atom_site_fract_y _atom_site_fract_z _atom_site_occupancy Na1 Na 4 d 0.25000 0.25000 0.50000 0.23 Na2 Na 4 e 0.00000 0.39405 0.25000 0.94 Na3 Na 8 f 0.32990 0.42140 0.33790 0.294 Na4 Na 8 f 0.18943 0.14160 0.55400 0.454 Na5 Na 8 f 0.70460 0.54160 0.81840 0.166 Zr1 Zr 8 f 0.10081 0.24735 0.05616 1 Si1 Si 4 e 0.00000 0.04354 0.25000 0.67 P1 P 4 e 0.00000 0.04354 0.25000 0.33 Si2 Si 8 f 0.35671 0.11116 0.25914 0.67 P2 P 8 f 0.35671 0.11116 0.25914 0.33 O1 O 8 f 0.15052 0.43693 0.22489 1 O2 O 8 f 0.43874 0.45019 0.08771 1 O3 O 8 f 0.25321 0.17985 0.21194 1 O4 O 8 f 0.37773 0.13569 0.10770 1 O5 O 8 f 0.55565 0.18592 0.06213 1 O6 O 8 f 0.08620 0.14390 0.14390 1 | O | 默认集合 | 2 | 298.15 | Y | B | Y | Y | XRD，bulk
Na3Zr2Si2PO12 | # CIF generated from ICSD entry # Prepared by @AriakeStudio data_Na3Zr2Si2PO12 _symmetry_space_group_name_H-M C2/c _cell_length_a 15.6289 _cell_length_b 9.0384 _cell_length_c 9.2226 _cell_angle_alpha 90 _cell_angle_beta 123.6761 _cell_angle_gamma 90 _chemical_formula_structural Na3Zr2Si2PO12 _cell_formula_units_Z 4 loop_ _atom_site_label _atom_site_type_symbol _atom_site_symmetry_multiplicity _atom_site_Wyckoff_label _atom_site_fract_x _atom_site_fract_y _atom_site_fract_z _atom_site_occupancy Na1 Na 4 d 0.25000 0.25000 0.50000 0.23 Na2 Na 4 e 0.00000 0.39405 0.25000 0.94 Na3 Na 8 f 0.32990 0.42140 0.33790 0.294 Na4 Na 8 f 0.18943 0.14160 0.55400 0.454 Na5 Na 8 f 0.70460 0.54160 0.81840 0.166 Zr1 Zr 8 f 0.10081 0.24735 0.05616 1 Si1 Si 4 e 0.00000 0.04354 0.25000 0.67 P1 P 4 e 0.00000 0.04354 0.25000 0.33 Si2 Si 8 f 0.35671 0.11116 0.25914 0.67 P2 P 8 f 0.35671 0.11116 0.25914 0.33 O1 O 8 f 0.15052 0.43693 0.22489 1 O2 O 8 f 0.43874 0.45019 0.08771 1 O3 O 8 f 0.25321 0.17985 0.21194 1 O4 O 8 f 0.37773 0.13569 0.10770 1 O5 O 8 f 0.55565 0.18592 0.06213 1 O6 O 8 f 0.08620 0.14390 0.14390 1 | O | 默认集合 | 0.67 | 300 | Y | T | Y | Y | XRD，total
Li2SiS3 | data_manual _symmetry_space_group_name_H-M 'P 42 21 2' _symmetry_Int_Tables_number 94 _cell_length_a 6.44740 _cell_length_b 6.44740 _cell_length_c 11.50290 _cell_angle_alpha 90.00000 _cell_angle_beta 90.00000 _cell_angle_gamma 90.00000 loop_ _atom_site_type_symbol _atom_site_label _atom_site_symmetry_multiplicity _atom_site_Wyckoff_label _atom_site_fract_x _atom_site_fract_y _atom_site_fract_z _atom_site_occupancy Li Li1 4 d 0.0 0.5 0.2318 0.866 Li Li2 8 g 0.1777 0.1089 0.352 0.552 Si Si1 4 e 0.1562 0.1562 0.0 0.97 P P1 4 e 0.1562 0.1562 0.0 0.03 S S1 8 g 0.2713 0.2771 0.1517 1.0 S S2 4 f 0.3297 0.3297 0.5 1.0 | S | 默认集合 | 2.4 | 298 | Y | T | Y | Y | ICSD-144450
LiNbOCl4 | # CIF generated from ICSD entry # Prepared by @AriakeStudio data_LiNbOCl4 _symmetry_space_group_name_H-M I4/m _cell_length_a 8.9109 _cell_length_b 8.9109 _cell_length_c 3.9542 _cell_angle_alpha 90 _cell_angle_beta 90 _cell_angle_gamma 90 _chemical_formula_structural LiNbOCl4 _cell_formula_units_Z 2 loop_ _atom_site_label _atom_site_type_symbol _atom_site_symmetry_multiplicity _atom_site_Wyckoff_label _atom_site_fract_x _atom_site_fract_y _atom_site_fract_z _atom_site_occupancy Nb1 Nb 2 a 0 0 0 1 O1 O 2 b 0 0 0.5 1 Cl1 Cl 8 h 0.0727 0.2500 0 1 Li1 Li 8 h 0.071 0.518 0 0.04 Li2 Li 8 h 0.396 0.697 0 0.17 Li3 Li 8 h 0.167 0.688 0 0.04 | Cl,O | 默认集合 | 10 | 298 | Y | T | Y | Y | XRD
Li5La3Nb2O12 | data_manual _symmetry_space_group_name_H-M 'I a -3 d' _symmetry_Int_Tables_number 230 _cell_length_a 12.88900 _cell_length_b 12.88900 _cell_length_c 12.88900 _cell_angle_alpha 90.00000 _cell_angle_beta 90.00000 _cell_angle_gamma 90.00000 loop_ _atom_site_type_symbol _atom_site_label _atom_site_symmetry_multiplicity _atom_site_Wyckoff_label _atom_site_fract_x _atom_site_fract_y _atom_site_fract_z _atom_site_occupancy O O1 96 h 0.103 0.202 0.284 1.0 Nb Nb1 16 a 0.0 0.0 0.0 1.0 La La1 24 c 0.125 0.0 0.25 1.0 Li Li1 24 d 0.375 0.0 0.25 1.0 Li Li2 16 b 0.125 0.125 0.125 1.0 | O | 氧化态推测 | 1 | 298 | Y | T | Y | Y | PDF-01-080-0457
Li6.5La3Zr1.5Nb0.5O12 | # CIF generated from ICSD entry # Prepared by @AriakeStudio data_Li6.5La3Zr1.5Nb0.5O12 _symmetry_space_group_name_H-M Ia-3d _cell_length_a 12.9219 _cell_length_b 12.9219 _cell_length_c 12.9219 _cell_angle_alpha 90 _cell_angle_beta 90 _cell_angle_gamma 90 _chemical_formula_structural Li6.5La3Zr1.5Nb0.5O12 _cell_formula_units_Z 8 loop_ _atom_site_label _atom_site_type_symbol _atom_site_symmetry_multiplicity _atom_site_Wyckoff_label _atom_site_fract_x _atom_site_fract_y _atom_site_fract_z _atom_site_occupancy Li1 Li 24 d 0.2500 0.8750 0.0000 0.150 Li2 Li 96 h 0.0705 0.6831 0.5615 0.450 La1 La 24 c 0.1250 0.0000 0.2500 0.250 Zr1 Zr 16 a 0.0000 0.0000 0.0000 0.125 Nb1 Nb 16 a 0.0000 0.0000 0.0000 0.042 O1 O 96 h 0.2822 0.1067 0.1923 1.000 | O | 默认集合 | 0.081 | 295.15 | Y | T | Y | Y | XRD,total
Li6.5La3Zr1.5Ta0.1Nb0.4O12 | # CIF generated from ICSD entry # Prepared by @AriakeStudio data_Li6.5La3Zr1.5Ta0.1Nb0.4O12 _symmetry_space_group_name_H-M Ia-3d _cell_length_a 12.9238 _cell_length_b 12.9238 _cell_length_c 12.9238 _cell_angle_alpha 90 _cell_angle_beta 90 _cell_angle_gamma 90 _chemical_formula_structural Li6.5La3Zr1.5Ta0.1Nb0.4O12 _cell_formula_units_Z 8 loop_ _atom_site_label _atom_site_type_symbol _atom_site_symmetry_multiplicity _atom_site_Wyckoff_label _atom_site_fract_x _atom_site_fract_y _atom_site_fract_z _atom_site_occupancy Li1 Li 24 d 0.2500 0.8750 0.0000 0.150 Li2 Li 96 h 0.0809 0.6781 0.5670 0.450 La1 La 24 c 0.1250 0.0000 0.2500 0.250 Zr1 Zr 16 a 0.0000 0.0000 0.0000 0.120 Nb1 Nb 16 a 0.0000 0.0000 0.0000 0.025 Ta1 Ta 16 a 0.0000 0.0000 0.0000 0.016 O1 O 96 h 0.2822 0.1051 0.1946 1.000 | O | 默认集合 | 1.04 | 295.15 | Y | T | Y | Y | XRD,total
Li6.5La3Zr1.5Ta0.2Nb0.3O12 | # CIF generated from ICSD entry # Prepared by @AriakeStudio data_Li6.5La3Zr1.5Nb0.3Ta0.2O12 _symmetry_space_group_name_H-M Ia-3d _cell_length_a 12.9220 _cell_length_b 12.9220 _cell_length_c 12.9220 _cell_angle_alpha 90 _cell_angle_beta 90 _cell_angle_gamma 90 _chemical_formula_structural Li6.5La3Zr1.5Nb0.3Ta0.2O12 _cell_formula_units_Z 8 loop_ _atom_site_label _atom_site_type_symbol _atom_site_symmetry_multiplicity _atom_site_Wyckoff_label _atom_site_fract_x _atom_site_fract_y _atom_site_fract_z _atom_site_occupancy Li1 Li 24 d 0.2500 0.8750 0.0000 0.150 Li2 Li 96 h 0.0766 0.6907 0.5612 0.450 La1 La 24 c 0.1250 0.0000 0.2500 0.250 Zr1 Zr 16 a 0.0000 0.0000 0.0000 0.125 Nb1 Nb 16 a 0.0000 0.0000 0.0000 0.018 Ta1 Ta 16 a 0.0000 0.0000 0.0000 0.023 O1 O 96 h 0.2821 0.1060 0.1930 1.000 | O | 默认集合 | 0.531 | 295.15 | Y | T | Y | Y | XRD,total
Li6.5La3Zr1.5Ta0.3Nb0.2O12 | # CIF generated from ICSD entry # Prepared by @AriakeStudio data_Li6.5La3Zr1.5Nb0.2Ta0.3O12 _symmetry_space_group_name_H-M Ia-3d _cell_length_a 12.9215 _cell_length_b 12.9215 _cell_length_c 12.9215 _cell_angle_alpha 90 _cell_angle_beta 90 _cell_angle_gamma 90 _chemical_formula_structural Li6.5La3Zr1.5Nb0.2Ta0.3O12 _cell_formula_units_Z 8 loop_ _atom_site_label _atom_site_type_symbol _atom_site_symmetry_multiplicity _atom_site_Wyckoff_label _atom_site_fract_x _atom_site_fract_y _atom_site_fract_z _atom_site_occupancy Li1 Li 24 d 0.2500 0.8750 0.0000 0.150 Li2 Li 96 h 0.0835 0.6735 0.5733 0.450 La1 La 24 c 0.1250 0.0000 0.2500 0.250 Zr1 Zr 16 a 0.0000 0.0000 0.0000 0.125 Nb1 Nb 16 a 0.0000 0.0000 0.0000 0.014 Ta1 Ta 16 a 0.0000 0.0000 0.0000 0.027 O1 O 96 h 0.2815 0.1055 0.1934 1.000 | O | 默认集合 | 0.225 | 295.15 | Y | T | Y | Y | XRD,total
Li6.5La3Zr1.5Ta0.4Nb0.1O12 | # CIF generated from ICSD entry # Prepared by @AriakeStudio data_Li6.5La3Zr1.5Nb0.1Ta0.4O12 _symmetry_space_group_name_H-M Ia-3d _cell_length_a 12.9277 _cell_length_b 12.9277 _cell_length_c 12.9277 _cell_angle_alpha 90 _cell_angle_beta 90 _cell_angle_gamma 90 _chemical_formula_structural Li6.5La3Zr1.5Nb0.1Ta0.4O12 _cell_formula_units_Z 8 loop_ _atom_site_label _atom_site_type_symbol _atom_site_symmetry_multiplicity _atom_site_Wyckoff_label _atom_site_fract_x _atom_site_fract_y _atom_site_fract_z _atom_site_occupancy Li1 Li 24 d 0.2500 0.8750 0.0000 0.150 Li2 Li 96 h 0.0887 0.6671 0.5677 0.450 La1 La 24 c 0.1250 0.0000 0.2500 0.250 Zr1 Zr 16 a 0.0000 0.0000 0.0000 0.125 Nb1 Nb 16 a 0.0000 0.0000 0.0000 0.006 Ta1 Ta 16 a 0.0000 0.0000 0.0000 0.035 O1 O 96 h 0.2821 0.1042 0.1945 1.000 | O | 默认集合 | 0.145 | 295.15 | Y | T | Y | Y | XRD,total
Li6.5La3Zr1.5Ta0.5O12 | # CIF generated from ICSD entry # Prepared by @AriakeStudio data_Li6.5La3Zr1.5Ta0.5O12 _symmetry_space_group_name_H-M Ia-3d _cell_length_a 12.9258 _cell_length_b 12.9258 _cell_length_c 12.9258 _cell_angle_alpha 90 _cell_angle_beta 90 _cell_angle_gamma 90 _chemical_formula_structural Li6.5La3Zr1.5Ta0.5O12 _cell_formula_units_Z 8 loop_ _atom_site_label _atom_site_type_symbol _atom_site_symmetry_multiplicity _atom_site_Wyckoff_label _atom_site_fract_x _atom_site_fract_y _atom_site_fract_z _atom_site_occupancy Li1 Li 24 d 0.2500 0.8750 0.0000 0.083 Li2 Li 96 h 0.0872 0.68120 0.5822 0.454 La1 La 24 c 0.1250 0.0000 0.2500 0.258 Zr1 Zr 16 a 0.0000 0.0000 0.0000 0.100 Ta1 Ta 16 a 0.0000 0.0000 0.0000 0.061 O1 O 96 h 0.2828 0.1038 0.1934 1.039 |  | parse_error | 0.0643 | 295.15 | Y | T | Y | Y | XRD,total
Li5.5AsS4.5Br1.5 | # CIF generated from ICSD entry # Prepared by @AriakeStudio data_Li5.5AsS4.5Br1.5 _symmetry_space_group_name_H-M F-43m _cell_length_a 10.10422 _cell_length_b 10.10422 _cell_length_c 10.10422 _cell_angle_alpha 90 _cell_angle_beta 90 _cell_angle_gamma 90 _chemical_formula_structural Li5.5AsS4.5Br1.5 _cell_formula_units_Z 4 loop_ _atom_site_label _atom_site_type_symbol _atom_site_symmetry_multiplicity _atom_site_Wyckoff_label _atom_site_fract_x _atom_site_fract_y _atom_site_fract_z _atom_site_occupancy S1 S 4 d 0.25 0.25 0.75 0.44 S2 S 4 a 0 0 1 0.06 Br1 Br 4 a 0 0 1 0.94 Br2 Br 4 d 0.25 0.25 0.75 0.56 S3 S 16 e 0.1236 -0.1236 0.6236 1 As1 As 4 b 0 0 0.5 1 Li1 Li 48 h 0.3099 0.0194 0.6901 0.337 Li2 Li 48 h 0.288 0.436 0.9367 0.031 Li3 Li 24 g 0.25 0.0182 0.75 0.127 Li4 Li 16 e 0.158 0.158 0.158 0.063 Li5 Li 4 c 0.25 0.25 0.25 0.067 | Br,S | 默认集合 | 15.4 | 298 | Y | T | Y | Y | XRD
Li6AsS5Br1 | # CIF generated from ICSD entry # Prepared by @AriakeStudio data_Li6AsS5Br _symmetry_space_group_name_H-M F-43m _cell_length_a 10.11836 _cell_length_b 10.11836 _cell_length_c 10.11836 _cell_angle_alpha 90 _cell_angle_beta 90 _cell_angle_gamma 90 _chemical_formula_structural Li6AsS5Br _cell_formula_units_Z 4 loop_ _atom_site_label _atom_site_type_symbol _atom_site_symmetry_multiplicity _atom_site_Wyckoff_label _atom_site_fract_x _atom_site_fract_y _atom_site_fract_z _atom_site_occupancy Br1 Br 4 d 0.25 0.25 0.75 0.09 Br2 Br 4 a 0 0 1 0.91 S1 S 4 a 0 0 1 0.09 S2 S 4 d 0.25 0.25 0.75 0.91 S3 S 16 e 0.1234 -0.1234 0.6234 1 As1 As 4 b 0 0 0.5 1 Li1 Li 48 h 0.3024 0.0239 0.6976 0.384 Li2 Li 48 h 0.296 0.087 0.587 0.036 Li3 Li 24 g 0.25 0.0087 0.75 0.130 Li4 Li 16 e 0.162 0.162 0.162 0.039 | Br,S | 默认集合 | 2 | 298 | Y | T | Y | Y | XRD
Li3.6PO3.4N0.6 | #============================================================================= data_global #============================================================================= # 1. SUBMISSION DETAILS _publ_contact_author_name 'Marine Reynaud' # Name of author for correspondence _publ_contact_author_address # Address of author for correspondence ; 'CIC energiGUNE - BRTA, Vitoria-Gasteiz, Spain' ; _publ_contact_author_email mreynaud@cicenergigune.com _publ_requested_journal 'ACS Materials Letters' _publ_requested_coeditor_name ? _publ_requested_category ? # Acta C: one of CI/CM/CO/FI/FM/FO # Definition of non standard CIF items (Reliability indices used in FULLPROF) loop_ _publ_manuscript_incl_extra_item _publ_manuscript_incl_extra_info _publ_manuscript_incl_extra_defn # Name Explanation Standard? # ------ ----------- --------- '_pd_proc_ls_prof_cR_factor' 'Prof. R-factor CORRECTED for background' no '_pd_proc_ls_prof_cwR_factor' 'wProf.R-factor CORRECTED for background' no '_pd_proc_ls_prof_cwR_expected' 'wProf.Expected CORRECTED for background' no '_pd_proc_ls_prof_chi2' 'Chi-square for all considered points' no '_pd_proc_ls_prof_echi2' 'Chi-2 for points with Bragg contribution' no #============================================================================= # 3. TITLE AND AUTHOR LIST _publ_section_title ; 'Crystalline LiPON as Bulk-Type Solid Electrolyte' ; _publ_section_title_footnote ; ; # The loop structure below should contain the names and addresses of all # authors, in the required order of publication. Repeat as necessary. loop_ _publ_author_name _publ_author_address 'Pedro Lopez-Aranguren' 'CIC energiGUNE - BRTA, Vitoria-Gasteiz, Spain' #<--'Last name, first name' 'Marine Reynaud' 'CIC energiGUNE - BRTA, Vitoria-Gasteiz, Spain' 'Pawel Gluchowski' 'Institute of Low Temperature and Structure Research, Wroclaw, Poland' 'Ainhoa Bustinza' 'CIC energiGUNE - BRTA, Vitoria-Gasteiz, Spain' 'Montserrat Galceran' 'CIC energiGUNE - BRTA, Vitoria-Gasteiz, Spain' 'Juan Miguel Lopez del Amo' 'CIC energiGUNE - BRTA, Vitoria-Gasteiz, Spain' 'Michel Armand' 'CIC energiGUNE - BRTA, Vitoria-Gasteiz, Spain' 'Montse Casas-Cabanas' 'CIC energiGUNE - BRTA, Vitoria-Gasteiz, Spain' #============================================================================= #============================================================================= #============================================================================= # If more than one structure is reported, the remaining sections should be # completed per structure. For each data set, replace the '?' in the # data_? line below by a unique identifier. data_Li3p6PO3p4N0p6_XRD #============================================================================= # 5. CHEMICAL DATA _chemical_name_systematic ; 'Crystalline lithium phosphorous oxynitride' ; _chemical_name_common 'LiPON' _chemical_formula_sum 'Li3.6 P O3.4 N0.6' _chemical_formula_weight 118.7588 loop_ _atom_type_symbol _atom_type_scat_Cromer_Mann_a1 _atom_type_scat_Cromer_Mann_b1 _atom_type_scat_Cromer_Mann_a2 _atom_type_scat_Cromer_Mann_b2 _atom_type_scat_Cromer_Mann_a3 _atom_type_scat_Cromer_Mann_b3 _atom_type_scat_Cromer_Mann_a4 _atom_type_scat_Cromer_Mann_b4 _atom_type_scat_Cromer_Mann_c _atom_type_scat_dispersion_real _atom_type_scat_dispersion_imag _atom_type_scat_source p 6.43450 1.90670 4.17910 27.15700 1.78000 0.52600 1.49080 68.16450 1.11490 0.28300 0.43400 International_Tables_for_Crystallography_Vol.C(1991)_Tables_6.1.1.4_and_6.1.1.5 o 3.04850 13.27710 2.28680 5.70110 1.54630 0.32390 0.86700 32.90890 0.25080 0.04700 0.03200 International_Tables_for_Crystallography_Vol.C(1991)_Tables_6.1.1.4_and_6.1.1.5 n 12.21260 0.00570 3.13220 9.89330 2.01250 28.99750 1.16630 0.58260 -11.52900 0.02900 0.01800 International_Tables_for_Crystallography_Vol.C(1991)_Tables_6.1.1.4_and_6.1.1.5 li 1.12820 3.95460 0.75080 1.05240 0.61750 85.39050 0.46530 168.26100 0.03770 0.00100 0.00000 International_Tables_for_Crystallography_Vol.C(1991)_Tables_6.1.1.4_and_6.1.1.5 #============================================================================= # 6. POWDER SPECIMEN AND CRYSTAL DATA _symmetry_cell_setting monoclinic _symmetry_space_group_name_H-M 'P 1 21/m 1' _symmetry_space_group_name_Hall '-P 2yb' loop_ _symmetry_equiv_pos_as_xyz #<--must include 'x,y,z' 'x,y,z' '-x,y+1/2,-z' '-x,-y,-z' 'x,-y+1/2,z' _cell_length_a 5.0980(10) _cell_length_b 6.1581(13) _cell_length_c 5.3237(12) _cell_angle_alpha 90.0000 _cell_angle_beta 90.598(15) _cell_angle_gamma 90.0000 _cell_volume 167.13(6) _cell_formula_units_Z 2 _cell_measurement_temperature 298 #============================================================================= # 7. EXPERIMENTAL DATA _exptl_special_details ; ? ; # The following item is used to identify the equipment used to record # the powder pattern when the diffractogram was measured at a laboratory # other than the authors' home institution, e.g. when neutron or synchrotron # radiation is used. _pd_instr_location ; D8 Discover CICe ; _pd_calibration_special_details # description of the method used # to calibrate the instrument ; ? ; _diffrn_ambient_temperature 298 _diffrn_source 'X-ray Tube' # Put here: 'rotating-anode X-ray tube' or similar _diffrn_radiation_type 'X-ray' _diffrn_source_target 'Cu Ka' # Put here the chemical symbol of the anode _diffrn_radiation_monochromator ? _diffrn_measurement_device_type ? _diffrn_measurement_method ? _diffrn_detector_area_resol_mean ? _diffrn_detector ? _diffrn_detector_type ? # make or model of detector _pd_meas_scan_method ? # options are 'step', 'cont', # 'tof', 'fixed' or # 'disp' (= dispersive) _pd_meas_special_details ; ? ; # The following four items give details of the measured (not processed) # powder pattern. Angles are in degrees. _pd_meas_number_of_points 3039 _pd_meas_2theta_range_min 10.00000 _pd_meas_2theta_range_max 119.99720 _pd_meas_2theta_range_inc 0.019773 #============================================================================= # 8. REFINEMENT DATA _refine_special_details ; ? ; # Use the next field to give any special details about the fitting of the # powder pattern. _pd_proc_ls_special_details ; ? ; # The next three items are given as text. _pd_proc_ls_profile_function ? _pd_proc_ls_background_function ? _pd_proc_ls_pref_orient_corr ; ? ; # The following profile R-factors are NOT CORRECTED for background # The sum is extended to all non-excluded points. # These are the current CIF standard _pd_proc_ls_prof_R_factor 10.8710 _pd_proc_ls_prof_wR_factor 13.9010 _pd_proc_ls_prof_wR_expected 4.2949 # The following profile R-factors are CORRECTED for background # The sum is extended to all non-excluded points. # These items are not in the current CIF standard, but are defined above _pd_proc_ls_prof_cR_factor 22.2738 _pd_proc_ls_prof_cwR_factor 23.9737 _pd_proc_ls_prof_cwR_expected 7.4070 # The following items are not in the CIF standard, but are defined above _pd_proc_ls_prof_chi2 10.4757 _pd_proc_ls_prof_echi2 10.8357 # Items related to LS refinement _refine_ls_R_I_factor 14.0915 _refine_ls_number_reflns 337 _refine_ls_number_parameters 57 _refine_ls_number_restraints 0 # The following four items apply to angular dispersive measurements. # 2theta minimum, maximum and increment (in degrees) are for the # intensities used in the refinement. _pd_proc_2theta_range_min 9.9542 _pd_proc_2theta_range_max 119.9514 _pd_proc_2theta_range_inc 0.019773 _pd_proc_wavelength 1.540530 _pd_block_diffractogram_id ? # The id used for the block containing # the powder pattern profile (section 11) # Give appropriate details in the next two text fields. _pd_proc_info_excluded_regions ? _pd_proc_info_data_reduction ? # The following items are used to identify the programs used. _computing_data_collection ? _computing_structure_solution ? _computing_structure_refinement FULLPROF _computing_molecular_graphics ? _computing_publication_material ? #============================================================================= # 9. ATOMIC COORDINATES AND DISPLACEMENT PARAMETERS loop_ _atom_site_label _atom_site_fract_x _atom_site_fract_y _atom_site_fract_z _atom_site_U_iso_or_equiv _atom_site_occupancy _atom_site_adp_type _atom_site_type_symbol P1 0.3347(7) 0.75000 0.6765(9) 0.00000 1.000(20) Uiso P O1 0.2201(5) 0.5383(4) 0.8083(5) 0.00000 0.845(13) Uiso O N1 0.2201(5) 0.5383(4) 0.8083(5) 0.00000 0.155(13) Uiso N O2 0.3629(6) 0.25000 0.3104(8) 0.00000 0.893(16) Uiso O N2 0.3629(6) 0.25000 0.3104(8) 0.00000 0.107(16) Uiso N O3 0.2303(10) 0.75000 0.3960(7) 0.00000 1.000(16) Uiso O Li1 0.173(2) 0.508(2) 0.183(3) 0.00000 0.623(12) Uiso Li Li2 0.363(5) 0.25000 0.665(6) 0.00000 0.465(19) Uiso Li Li3 0.173(5) 0.25000 0.637(5) 0.00000 0.535(19) Uiso Li Li4 0.362(4) 0.531(4) 0.158(5) 0.00000 0.377(12) Uiso Li Li5 0.061(9) 0.066(7) 0.50000 0.00000 0.194(14) Uiso Li Li6 0.00000 0.25000 0.00000 0.00000 0.292(20) Uiso Li # Note: if the displacement parameters were refined anisotropically # the U matrices should be given as for single-crystal studies. #============================================================================= # The following lines are used to test the character set of files sent by # network email or other means. They are not part of the CIF data set. # abcdefghijklmnopqrstuvwxyzABCDEFGHIJKLMNOPQRSTUVWXYZ0123456789 # !@#$%^&*()_+{}:"~<>?¦\-=[];'`,./ | N,O | 默认集合 | 0.0003 | 297 | Y | T | Y | Y | XRD（附件给的cif）
Li3.6PO3.4N0.6 | #============================================================================= data_global #============================================================================= # 1. SUBMISSION DETAILS _publ_contact_author_name 'Marine Reynaud' # Name of author for correspondence _publ_contact_author_address # Address of author for correspondence ; 'CIC energiGUNE - BRTA, Vitoria-Gasteiz, Spain' ; _publ_contact_author_email mreynaud@cicenergigune.com _publ_requested_journal 'ACS Materials Letters' _publ_requested_coeditor_name ? _publ_requested_category ? # Acta C: one of CI/CM/CO/FI/FM/FO # Definition of non standard CIF items (Reliability indices used in FULLPROF) loop_ _publ_manuscript_incl_extra_item _publ_manuscript_incl_extra_info _publ_manuscript_incl_extra_defn # Name Explanation Standard? # ------ ----------- --------- '_pd_proc_ls_prof_cR_factor' 'Prof. R-factor CORRECTED for background' no '_pd_proc_ls_prof_cwR_factor' 'wProf.R-factor CORRECTED for background' no '_pd_proc_ls_prof_cwR_expected' 'wProf.Expected CORRECTED for background' no '_pd_proc_ls_prof_chi2' 'Chi-square for all considered points' no '_pd_proc_ls_prof_echi2' 'Chi-2 for points with Bragg contribution' no #============================================================================= # 3. TITLE AND AUTHOR LIST _publ_section_title ; 'Crystalline LiPON as Bulk-Type Solid Electrolyte' ; _publ_section_title_footnote ; ; # The loop structure below should contain the names and addresses of all # authors, in the required order of publication. Repeat as necessary. loop_ _publ_author_name _publ_author_address 'Pedro Lopez-Aranguren' 'CIC energiGUNE - BRTA, Vitoria-Gasteiz, Spain' #<--'Last name, first name' 'Marine Reynaud' 'CIC energiGUNE - BRTA, Vitoria-Gasteiz, Spain' 'Pawel Gluchowski' 'Institute of Low Temperature and Structure Research, Wroclaw, Poland' 'Ainhoa Bustinza' 'CIC energiGUNE - BRTA, Vitoria-Gasteiz, Spain' 'Montserrat Galceran' 'CIC energiGUNE - BRTA, Vitoria-Gasteiz, Spain' 'Juan Miguel Lopez del Amo' 'CIC energiGUNE - BRTA, Vitoria-Gasteiz, Spain' 'Michel Armand' 'CIC energiGUNE - BRTA, Vitoria-Gasteiz, Spain' 'Montse Casas-Cabanas' 'CIC energiGUNE - BRTA, Vitoria-Gasteiz, Spain' #============================================================================= #============================================================================= #============================================================================= # If more than one structure is reported, the remaining sections should be # completed per structure. For each data set, replace the '?' in the # data_? line below by a unique identifier. data_Li3p6PO3p4N0p6_XRD #============================================================================= # 5. CHEMICAL DATA _chemical_name_systematic ; 'Crystalline lithium phosphorous oxynitride' ; _chemical_name_common 'LiPON' _chemical_formula_sum 'Li3.6 P O3.4 N0.6' _chemical_formula_weight 118.7588 loop_ _atom_type_symbol _atom_type_scat_Cromer_Mann_a1 _atom_type_scat_Cromer_Mann_b1 _atom_type_scat_Cromer_Mann_a2 _atom_type_scat_Cromer_Mann_b2 _atom_type_scat_Cromer_Mann_a3 _atom_type_scat_Cromer_Mann_b3 _atom_type_scat_Cromer_Mann_a4 _atom_type_scat_Cromer_Mann_b4 _atom_type_scat_Cromer_Mann_c _atom_type_scat_dispersion_real _atom_type_scat_dispersion_imag _atom_type_scat_source p 6.43450 1.90670 4.17910 27.15700 1.78000 0.52600 1.49080 68.16450 1.11490 0.28300 0.43400 International_Tables_for_Crystallography_Vol.C(1991)_Tables_6.1.1.4_and_6.1.1.5 o 3.04850 13.27710 2.28680 5.70110 1.54630 0.32390 0.86700 32.90890 0.25080 0.04700 0.03200 International_Tables_for_Crystallography_Vol.C(1991)_Tables_6.1.1.4_and_6.1.1.5 n 12.21260 0.00570 3.13220 9.89330 2.01250 28.99750 1.16630 0.58260 -11.52900 0.02900 0.01800 International_Tables_for_Crystallography_Vol.C(1991)_Tables_6.1.1.4_and_6.1.1.5 li 1.12820 3.95460 0.75080 1.05240 0.61750 85.39050 0.46530 168.26100 0.03770 0.00100 0.00000 International_Tables_for_Crystallography_Vol.C(1991)_Tables_6.1.1.4_and_6.1.1.5 #============================================================================= # 6. POWDER SPECIMEN AND CRYSTAL DATA _symmetry_cell_setting monoclinic _symmetry_space_group_name_H-M 'P 1 21/m 1' _symmetry_space_group_name_Hall '-P 2yb' loop_ _symmetry_equiv_pos_as_xyz #<--must include 'x,y,z' 'x,y,z' '-x,y+1/2,-z' '-x,-y,-z' 'x,-y+1/2,z' _cell_length_a 5.0980(10) _cell_length_b 6.1581(13) _cell_length_c 5.3237(12) _cell_angle_alpha 90.0000 _cell_angle_beta 90.598(15) _cell_angle_gamma 90.0000 _cell_volume 167.13(6) _cell_formula_units_Z 2 _cell_measurement_temperature 298 #============================================================================= # 7. EXPERIMENTAL DATA _exptl_special_details ; ? ; # The following item is used to identify the equipment used to record # the powder pattern when the diffractogram was measured at a laboratory # other than the authors' home institution, e.g. when neutron or synchrotron # radiation is used. _pd_instr_location ; D8 Discover CICe ; _pd_calibration_special_details # description of the method used # to calibrate the instrument ; ? ; _diffrn_ambient_temperature 298 _diffrn_source 'X-ray Tube' # Put here: 'rotating-anode X-ray tube' or similar _diffrn_radiation_type 'X-ray' _diffrn_source_target 'Cu Ka' # Put here the chemical symbol of the anode _diffrn_radiation_monochromator ? _diffrn_measurement_device_type ? _diffrn_measurement_method ? _diffrn_detector_area_resol_mean ? _diffrn_detector ? _diffrn_detector_type ? # make or model of detector _pd_meas_scan_method ? # options are 'step', 'cont', # 'tof', 'fixed' or # 'disp' (= dispersive) _pd_meas_special_details ; ? ; # The following four items give details of the measured (not processed) # powder pattern. Angles are in degrees. _pd_meas_number_of_points 3039 _pd_meas_2theta_range_min 10.00000 _pd_meas_2theta_range_max 119.99720 _pd_meas_2theta_range_inc 0.019773 #============================================================================= # 8. REFINEMENT DATA _refine_special_details ; ? ; # Use the next field to give any special details about the fitting of the # powder pattern. _pd_proc_ls_special_details ; ? ; # The next three items are given as text. _pd_proc_ls_profile_function ? _pd_proc_ls_background_function ? _pd_proc_ls_pref_orient_corr ; ? ; # The following profile R-factors are NOT CORRECTED for background # The sum is extended to all non-excluded points. # These are the current CIF standard _pd_proc_ls_prof_R_factor 10.8710 _pd_proc_ls_prof_wR_factor 13.9010 _pd_proc_ls_prof_wR_expected 4.2949 # The following profile R-factors are CORRECTED for background # The sum is extended to all non-excluded points. # These items are not in the current CIF standard, but are defined above _pd_proc_ls_prof_cR_factor 22.2738 _pd_proc_ls_prof_cwR_factor 23.9737 _pd_proc_ls_prof_cwR_expected 7.4070 # The following items are not in the CIF standard, but are defined above _pd_proc_ls_prof_chi2 10.4757 _pd_proc_ls_prof_echi2 10.8357 # Items related to LS refinement _refine_ls_R_I_factor 14.0915 _refine_ls_number_reflns 337 _refine_ls_number_parameters 57 _refine_ls_number_restraints 0 # The following four items apply to angular dispersive measurements. # 2theta minimum, maximum and increment (in degrees) are for the # intensities used in the refinement. _pd_proc_2theta_range_min 9.9542 _pd_proc_2theta_range_max 119.9514 _pd_proc_2theta_range_inc 0.019773 _pd_proc_wavelength 1.540530 _pd_block_diffractogram_id ? # The id used for the block containing # the powder pattern profile (section 11) # Give appropriate details in the next two text fields. _pd_proc_info_excluded_regions ? _pd_proc_info_data_reduction ? # The following items are used to identify the programs used. _computing_data_collection ? _computing_structure_solution ? _computing_structure_refinement FULLPROF _computing_molecular_graphics ? _computing_publication_material ? #============================================================================= # 9. ATOMIC COORDINATES AND DISPLACEMENT PARAMETERS loop_ _atom_site_label _atom_site_fract_x _atom_site_fract_y _atom_site_fract_z _atom_site_U_iso_or_equiv _atom_site_occupancy _atom_site_adp_type _atom_site_type_symbol P1 0.3347(7) 0.75000 0.6765(9) 0.00000 1.000(20) Uiso P O1 0.2201(5) 0.5383(4) 0.8083(5) 0.00000 0.845(13) Uiso O N1 0.2201(5) 0.5383(4) 0.8083(5) 0.00000 0.155(13) Uiso N O2 0.3629(6) 0.25000 0.3104(8) 0.00000 0.893(16) Uiso O N2 0.3629(6) 0.25000 0.3104(8) 0.00000 0.107(16) Uiso N O3 0.2303(10) 0.75000 0.3960(7) 0.00000 1.000(16) Uiso O Li1 0.173(2) 0.508(2) 0.183(3) 0.00000 0.623(12) Uiso Li Li2 0.363(5) 0.25000 0.665(6) 0.00000 0.465(19) Uiso Li Li3 0.173(5) 0.25000 0.637(5) 0.00000 0.535(19) Uiso Li Li4 0.362(4) 0.531(4) 0.158(5) 0.00000 0.377(12) Uiso Li Li5 0.061(9) 0.066(7) 0.50000 0.00000 0.194(14) Uiso Li Li6 0.00000 0.25000 0.00000 0.00000 0.292(20) Uiso Li # Note: if the displacement parameters were refined anisotropically # the U matrices should be given as for single-crystal studies. #============================================================================= # The following lines are used to test the character set of files sent by # network email or other means. They are not part of the CIF data set. # abcdefghijklmnopqrstuvwxyzABCDEFGHIJKLMNOPQRSTUVWXYZ0123456789 # !@#$%^&*()_+{}:"~<>?¦\-=[];'`,./ | N,O | 默认集合 | 0.005 | 343 | N | T | Y | Y | XRD（附件给的cif）
Li2.6In0.8Ta0.2Cl6 | ###################################################################### data_Cl6_In1_Li3 _gsas_GSASII_version 5418 # phase info for Cl6 In1 Li3 follows _pd_phase_name "Cl6 In1 Li3" _cell_measurement_temperature ? _cell_length_a 6.350(5) _cell_length_b 10.9149(15) _cell_length_c 6.311(5) _cell_angle_alpha 90 _cell_angle_beta 108.844(13) _cell_angle_gamma 90 _cell_volume 413.96(9) _exptl_crystal_density_diffrn 2.8786 _symmetry_cell_setting monoclinic _symmetry_space_group_name_H-M "C 2/m" loop_ _space_group_symop_id _space_group_symop_operation_xyz 1 x,y,z 2 -x,y,-z 3 -x,-y,-z 4 x,-y,z 5 1/2+x,1/2+y,z 6 1/2-x,1/2+y,-z 7 1/2-x,1/2-y,-z 8 1/2+x,1/2-y,z # ATOMIC COORDINATES AND DISPLACEMENT PARAMETERS loop_ _atom_site_label _atom_site_type_symbol _atom_site_fract_x _atom_site_fract_y _atom_site_fract_z _atom_site_occupancy _atom_site_adp_type _atom_site_U_iso_or_equiv _atom_site_site_symmetry_multiplicity Li1 Li1+ 0.00000 0.003(7) 0.50000 0.9200 Uiso 0.0450 4 Li2 Li1+ 0.50000 0.00000 0.50000 0.7600 Uiso 0.0450 2 In1 In3+ 0.00000 0.00000 0.00000 0.6600 Uiso 0.0300 2 Ta4 Ta5+ 0.00000 0.00000 0.00000 0.2000 Uiso 0.0300 2 In2 In3+ 0.00000 0.403(4) 0.00000 0.0700 Uiso 0.0200 4 Cl1 Cl1- 0.2425(11) 0.1595(6) 0.2495(9) 1.0000 Uiso 0.0200 8 Cl2 Cl1- 0.2299(17) 0.00000 0.7485(12) 1.0000 Uiso 0.0200 4 loop_ _atom_type_symbol _atom_type_number_in_cell Cl-1 12 In+3 1.6 Li+1 5.2 Ta+5 0.4 # Note that Z affects _cell_formula_sum and _weight _cell_formula_units_Z 4 _chemical_formula_sum "Cl3 In0.4 Li1.3 Ta0.1" _chemical_formula_weight 179.41 | Cl | 默认集合 | 4.47 | 303.15 | Y | T | Y | Y | XRD（附件直接给了cif）
Li6.5Si0.5Sb0.5S5I | data_Li6p5Sb0p5Si0p5S5I # Framework (S, Sb/Si, I) from Table S2; Li sublattice modeled per argyrodite and paper text. # Li distribution rule: base Li6SbS5I has 17(48h)+7(24g) per cell; extra Li from Si goes to 48h:contentReference[oaicite:4]{index=4}. # Here Li6.5 → 26 Li/cell = (19 on 48h, 7 on 24g): Occ(48h)=19/48, Occ(24g)=7/24. _audit_creation_method 'built from published SI; Li per argyrodite model' _chemical_name_common 'Li6.5Sb0.5Si0.5S5I' _chemical_formula_sum 'Li6.5 Sb0.5 Si0.5 S5 I1' _symmetry_space_group_name_H-M 'F -4 3 m' _symmetry_Int_Tables_number 216 _cell_length_a 10.36033 _cell_length_b 10.36033 _cell_length_c 10.36033 _cell_angle_alpha 90 _cell_angle_beta 90 _cell_angle_gamma 90 _refine_ls_R_factor_Rw 0.0563 _refine_ls_goodness_of_fit_all 1.44 loop_ _atom_site_label _atom_site_type_symbol _atom_site_Wyckoff_symbol _atom_site_fract_x _atom_site_fract_y _atom_site_fract_z _atom_site_occupancy _atom_site_B_iso_or_equiv S1 S 4c 0.25 0.25 0.25 1.000 1.476 S2 S 16e 0.3741 0.3741 0.6259 1.000 1.927 Sb1 Sb 4b 0.5 0.5 0.5 0.50 1.058 Si1 Si 4b 0.5 0.5 0.5 0.50 1.000 I1 I 4a 0.5 0.5 0.0 0.963 3.150 Li1 Li 24g 0.0 0.25 0.75 0.291667 3.0 Li2 Li 48h 0.215 0.215 0.215 0.395833 3.0 | I,S | 默认集合 | 11.6 | 300 | Y | T | Y | Y | XRD
Li6.75Si0.75Sb0.25S5I | data_Li6p75Sb0p25Si0p75S5I # Framework (S, Sb/Si, I) from Table S3; Li sublattice modeled per argyrodite and paper text. # Li6.75 → 27 Li/cell = (20 on 48h, 7 on 24g): Occ(48h)=20/48, Occ(24g)=7/24. _audit_creation_method 'built from published SI; Li per argyrodite model' _chemical_name_common 'Li6.75Sb0.25Si0.75S5I' _chemical_formula_sum 'Li6.75 Sb0.25 Si0.75 S5 I1' _symmetry_space_group_name_H-M 'F -4 3 m' _symmetry_Int_Tables_number 216 _cell_length_a 10.32629 _cell_length_b 10.32629 _cell_length_c 10.32629 _cell_angle_alpha 90 _cell_angle_beta 90 _cell_angle_gamma 90 _refine_ls_R_factor_Rw 0.0653 _refine_ls_goodness_of_fit_all 1.65 loop_ _atom_site_label _atom_site_type_symbol _atom_site_Wyckoff_symbol _atom_site_fract_x _atom_site_fract_y _atom_site_fract_z _atom_site_occupancy _atom_site_B_iso_or_equiv S1 S 4c 0.25 0.25 0.25 1.000 1.476 S2 S 16e 0.3808 0.3808 0.6192 1.000 1.927 Sb1 Sb 4b 0.5 0.5 0.5 0.25 1.058 Si1 Si 4b 0.5 0.5 0.5 0.75 1.000 I1 I 4a 0.5 0.5 0.0 0.963 3.150 Li1 Li 24g 0.0 0.25 0.75 0.291667 3.0 Li2 Li 48h 0.215 0.215 0.215 0.416667 3.0 | I,S | 默认集合 | 13.1 | 300 | Y | T | Y | Y | XRD
Li6.5[P0.25Si0.25Ge0.25Sb0.25]S5I | # CIF generated from ICSD entry # Prepared by @AriakeStudio data_Li6.5P0.25Si0.25Ge0.25Sb0.25S5I _symmetry_space_group_name_H-M F-43m _cell_length_a 10.29714 _cell_length_b 10.29714 _cell_length_c 10.29714 _cell_angle_alpha 90 _cell_angle_beta 90 _cell_angle_gamma 90 _chemical_formula_structural Li6.5P0.25Si0.25Ge0.25Sb0.25S5I _cell_formula_units_Z 4 loop_ _atom_site_label _atom_site_type_symbol _atom_site_symmetry_multiplicity _atom_site_Wyckoff_label _atom_site_fract_x _atom_site_fract_y _atom_site_fract_z _atom_site_occupancy I1 I 4 d 0.25 0.25 0.75 0.11 I2 I 4 a 0 0 0 0.88 S1 S 4 d 0.25 0.25 0.75 0.88 S2 S 4 a 0 0 0 0.11 S3 S 16 e 0.1237 -0.1237 0.6237 1 Si1 Si 4 b 0 0 0.5 0.25 Ge1 Ge 4 b 0 0 0.5 0.25 P1 P 4 b 0 0 0.5 0.25 Sb1 Sb 4 b 0 0 0.5 0.25 Li1 Li 48 h 0.2979 0.0205 0.7020 0.33 Li2 Li 24 g 0.25 0.0147 0.75 0.40 | I,S | 默认集合 | 13.2 | 298 | Y | T | Y | Y | XRD
Li1.3Al0.3Ti1.7(PO4)3 | data_manual _symmetry_space_group_name_H-M 'R -3 c H' _symmetry_Int_Tables_number 167 _cell_length_a 8.49630 _cell_length_b 8.49630 _cell_length_c 20.87030 _cell_angle_alpha 90.00000 _cell_angle_beta 90.00000 _cell_angle_gamma 120.00000 loop_ _atom_site_type_symbol _atom_site_label _atom_site_symmetry_multiplicity _atom_site_Wyckoff_label _atom_site_fract_x _atom_site_fract_y _atom_site_fract_z _atom_site_occupancy Al Al1 12 c 0.0 0.0 0.1415 0.15 Ti Ti1 12 c 0.0 0.0 0.1415 0.85 P P1 18 e 0.2889 0.0 0.25 1.0 O O1 36 f 0.0103 0.1925 0.19 1.0 O O2 36 f 0.1863 0.1638 0.0823 1.0 Li Li1 6 b 0.0 0.0 0.0 1.0 Li Li2 36 f 0.0663 0.3267 0.0757 0.05 | O | 默认集合 | 0.892 | 298 | Y | B | Y | Y | ICSD-141513，bulk conductivity
Li1.3Al0.3Ti1.7(PO4)3 | data_manual _symmetry_space_group_name_H-M 'R -3 c H' _symmetry_Int_Tables_number 167 _cell_length_a 8.49630 _cell_length_b 8.49630 _cell_length_c 20.87030 _cell_angle_alpha 90.00000 _cell_angle_beta 90.00000 _cell_angle_gamma 120.00000 loop_ _atom_site_type_symbol _atom_site_label _atom_site_symmetry_multiplicity _atom_site_Wyckoff_label _atom_site_fract_x _atom_site_fract_y _atom_site_fract_z _atom_site_occupancy Al Al1 12 c 0.0 0.0 0.1415 0.15 Ti Ti1 12 c 0.0 0.0 0.1415 0.85 P P1 18 e 0.2889 0.0 0.25 1.0 O O1 36 f 0.0103 0.1925 0.19 1.0 O O2 36 f 0.1863 0.1638 0.0823 1.0 Li Li1 6 b 0.0 0.0 0.0 1.0 Li Li2 36 f 0.0663 0.3267 0.0757 0.05 | O | 默认集合 | 0.712 | 298 | Y | B | Y | Y | ICSD-141514，bulk conductivity
Li1.3Al0.3Ti1.7(PO4)3 | ####################################################################### # # This file contains crystal structure data downloaded from the # Cambridge Structural Database (CSD) hosted by the Cambridge # Crystallographic Data Centre (CCDC). # # Full information about CCDC data access policies and citation # guidelines are available at http://www.ccdc.cam.ac.uk/access/V1 # # Audit and citation data items may have been added by the CCDC. # Please retain this information to preserve the provenance of # this file and to allow appropriate attribution of the data. # ####################################################################### data_I _audit_block_doi 10.25505/fiz.icsd.cc238g84 _database_code_depnum_ccdc_archive 'CCDC 1944545' loop_ _citation_id _citation_doi _citation_year 1 10.1021/acs.chemmater.9b04419 2020 loop_ _audit_author_name _audit_author_address 'Mariam Pogosova' ;Skolkovo Institute of Science and Technology Russia ; _audit_update_record ; 2019-08-01 deposited with the CCDC. 2025-08-06 downloaded from the CCDC. ; #======================================================================= # 5. CHEMICAL DATA _chemical_name_systematic ; ? ; _chemical_name_common ? _chemical_formula_moiety ? _chemical_formula_structural ? _chemical_formula_analytical ? _chemical_formula_iupac ? _chemical_formula_sum 'Al0.3 Li1.3 O12 P3 Ti1.7' _chemical_formula_weight 383.4 _chemical_melting_point ? _chemical_compound_source ? _chemical_absolute_configuration . #======================================================================= # 6. POWDER SPECIMEN AND CRYSTAL DATA _symmetry_cell_setting trigonal _symmetry_space_group_name_H-M 'R -3 c' _symmetry_space_group_name_Hall '-R 3;-2"c' _symmetry_Int_Tables_number 167 loop_ _space_group_symop_id _space_group_symop_operation_xyz 1 x,y,z 2 -y,x-y,z 3 -x+y,-x,z 4 y,x,-z+1/2 5 x-y,-y,-z+1/2 6 -x,-x+y,-z+1/2 7 -x,-y,-z 8 y,-x+y,-z 9 x-y,x,-z 10 -y,-x,z+1/2 11 -x+y,y,z+1/2 12 x,x-y,z+1/2 13 x+2/3,y+1/3,z+1/3 14 -y+2/3,x-y+1/3,z+1/3 15 -x+y+2/3,-x+1/3,z+1/3 16 y+2/3,x+1/3,-z+5/6 17 x-y+2/3,-y+1/3,-z+5/6 18 -x+2/3,-x+y+1/3,-z+5/6 19 -x+2/3,-y+1/3,-z+1/3 20 y+2/3,-x+y+1/3,-z+1/3 21 x-y+2/3,x+1/3,-z+1/3 22 -y+2/3,-x+1/3,z+5/6 23 -x+y+2/3,y+1/3,z+5/6 24 x+2/3,x-y+1/3,z+5/6 25 x+1/3,y+2/3,z+2/3 26 -y+1/3,x-y+2/3,z+2/3 27 -x+y+1/3,-x+2/3,z+2/3 28 y+1/3,x+2/3,-z+1/6 29 x-y+1/3,-y+2/3,-z+1/6 30 -x+1/3,-x+y+2/3,-z+1/6 31 -x+1/3,-y+2/3,-z+2/3 32 y+1/3,-x+y+2/3,-z+2/3 33 x-y+1/3,x+2/3,-z+2/3 34 -y+1/3,-x+2/3,z+1/6 35 -x+y+1/3,y+2/3,z+1/6 36 x+1/3,x-y+2/3,z+1/6 _cell_length_a 8.50220(6) _cell_length_b 8.50220(6) _cell_length_c 20.8174(3) _cell_angle_alpha 90 _cell_angle_beta 90 _cell_angle_gamma 120 _cell_volume 1303.23(2) _cell_formula_units_Z 6 _cell_measurement_temperature 293 _cell_special_details ; ? ; _exptl_crystal_density_diffrn 2.9313 _exptl_crystal_density_meas ? _exptl_crystal_density_method ? _exptl_crystal_F_000 1117 _pd_spec_size_axial ? _pd_spec_size_equat ? _pd_spec_size_thick ? _pd_spec_mounting ? _pd_spec_mount_mode ? _pd_spec_shape ? _pd_char_particle_morphology ? _pd_char_colour ? _pd_prep_cool_rate ? _pd_prep_pressure ? _pd_prep_temperature ? _exptl_absorpt_coefficient_mu 19.793 _exptl_absorpt_correction_type ? _exptl_absorpt_process_details ? _exptl_absorpt_correction_T_min ? _exptl_absorpt_correction_T_max ? loop_ _exptl_crystal_face_index_h _exptl_crystal_face_index_k _exptl_crystal_face_index_l _exptl_crystal_face_perp_dist ? ? ? ? #======================================================================= # 7. EXPERIMENTAL DATA _exptl_special_details ? _pd_instr_location ; ? ; _pd_calibration_special_details ; ? ; _diffrn_ambient_temperature 293 _diffrn_source ? _diffrn_source_target ? _diffrn_source_type ? _diffrn_radiation_type 'X-Ray, CuKalfa1,2' _diffrn_radiation_wavelength 1.5406 _diffrn_radiation_monochromator ? _diffrn_measurement_device 'Bruker D8 Advance' _diffrn_measurement_device_type ? _diffrn_detector Lynx-Eye _diffrn_detector_type ? _pd_meas_scan_method ? _pd_meas_special_details ; ? ; _pd_meas_number_of_points 11123 _pd_meas_2theta_range_min 10.000 _pd_meas_2theta_range_max 119.999 _pd_meas_2theta_range_inc 0.01 _diffrn_radiation_probe X-ray #======================================================================= # 8. REFINEMENT DATA _pd_proc_ls_special_details ; ? ; _pd_proc_ls_profile_function Pseudo-Voigt _pd_proc_ls_background_function 'Manual background combined with 5 Chebyshev polynoms' _pd_proc_ls_pref_orient_corr none _pd_proc_ls_prof_R_factor 0.0754 _pd_proc_ls_prof_wR_factor 0.1268 _pd_proc_ls_prof_wR_expected 0.0467 _refine_special_details ; ? ; _refine_ls_R_factor_gt 0.0336 _refine_ls_wR_factor_gt 0.0474 _refine_ls_R_factor_all 0.0336 _refine_ls_wR_factor_all 0.0474 _refine_ls_goodness_of_fit_all 2.72 _refine_ls_restrained_S_gt ? _refine_ls_restrained_S_all ? _refine_ls_number_parameters 28 _refine_ls_number_restraints 0 _refine_ls_number_constraints 0 _refine_ls_weighting_scheme sigma _refine_ls_weighting_details ? _refine_ls_hydrogen_treatment ? _refine_ls_shift/su_max 0.0480 _refine_ls_shift/su_mean 0.0100 _refine_diff_density_max ? _refine_diff_density_min ? _refine_ls_extinction_method ? _refine_ls_extinction_coef ? _pd_proc_2theta_range_min 10.01 _pd_proc_2theta_range_max 119.999 _pd_proc_2theta_range_inc 0.01 _pd_proc_wavelength ? _pd_block_diffractogram_id ? loop_ _pd_proc_info_excluded_regions 'from 9.99 to 10.000' _pd_proc_info_data_reduction ? loop_ _atom_type_symbol _atom_type_scat_dispersion_real _atom_type_scat_dispersion_imag _atom_type_scat_source Al 0.2130 0.2455 'International Tables Vol C tables 4.2.6.8 and 6.1.1.1' Li 0.0008 0.0003 'International Tables Vol C tables 4.2.6.8 and 6.1.1.1' O 0.0492 0.0322 'International Tables Vol C tables 4.2.6.8 and 6.1.1.1' P 0.2955 0.4335 'International Tables Vol C tables 4.2.6.8 and 6.1.1.1' Ti 0.2191 1.8069 'International Tables Vol C tables 4.2.6.8 and 6.1.1.1' _computing_data_collection ? _computing_cell_refinement ? _computing_data_reduction ? _computing_structure_solution ? _computing_structure_refinement ? _computing_molecular_graphics ? _computing_publication_material ? loop_ _restr_distance_atom_site_label_1 _restr_distance_site_symmetry_1 _restr_distance_atom_site_label_2 _restr_distance_site_symmetry_2 _restr_distance_target _restr_distance_target_weight_param ? ? ? ? ? ? loop_ _restr_angle_atom_site_label_1 _restr_angle_site_symmetry_1 _restr_angle_atom_site_label_2 _restr_angle_site_symmetry_2 _restr_angle_atom_site_label_3 _restr_angle_site_symmetry_3 _restr_angle_target _restr_angle_target_weight_param ? ? ? ? ? ? ? ? loop_ _restr_torsion_atom_site_label_1 _restr_torsion_site_symmetry_1 _restr_torsion_atom_site_label_2 _restr_torsion_site_symmetry_2 _restr_torsion_atom_site_label_3 _restr_torsion_site_symmetry_3 _restr_torsion_atom_site_label_4 _restr_torsion_site_symmetry_4 _restr_torsion_angle_target _restr_torsion_weight_param ? ? ? ? ? ? ? ? ? ? loop_ _restr_equal_distance_atom_site_label_1 _restr_equal_distance_site_symmetry_1 _restr_equal_distance_atom_site_label_2 _restr_equal_distance_site_symmetry_2 _restr_equal_distance_class_class_id _restr_equal_distance_class_target_weight_param ? ? ? ? ? ? loop_ _restr_equal_angle_atom_site_label_1 _restr_equal_angle_site_symmetry_1 _restr_equal_angle_atom_site_label_2 _restr_equal_angle_site_symmetry_2 _restr_equal_angle_atom_site_label_3 _restr_equal_angle_site_symmetry_3 _restr_equal_angle_class_class_id _restr_equal_angle_class_target_weight_param ? ? ? ? ? ? ? ? loop_ _restr_equal_torsion_atom_site_label_1 _restr_equal_torsion_site_symmetry_1 _restr_equal_torsion_atom_site_label_2 _restr_equal_torsion_site_symmetry_2 _restr_equal_torsion_atom_site_label_3 _restr_equal_torsion_site_symmetry_3 _restr_equal_torsion_atom_site_label_4 _restr_equal_torsion_site_symmetry_4 _restr_equal_torsion_class_class_id _restr_equal_torsion_class_target_weight_param ? ? ? ? ? ? ? ? ? ? #======================================================================= # 9. ATOMIC COORDINATES AND DISPLACEMENT PARAMETERS loop_ _atom_site_label _atom_site_type_symbol _atom_site_fract_x _atom_site_fract_y _atom_site_fract_z _atom_site_adp_type _atom_site_U_iso_or_equiv _atom_site_site_symmetry_multiplicity _atom_site_occupancy _atom_site_calc_flag _atom_site_refinement_flags _atom_site_disorder_assembly _atom_site_disorder_group Al1 Al 0 0 0.14132(6) Uani 0.0133(5) 12 0.15 d . . . Ti1 Ti 0 0 0.14132(6) Uani 0.0133(5) 12 0.85 d . . . P1 P 0.28927(19) 0 0.25 Uiso 0.0151(4) 18 1 d . . . O1 O 0.1821(3) 0.9902(3) 0.18965(11) Uiso 0.0148(9) 36 1 d . . . O2 O 0.1866(3) 0.1637(2) 0.08231(16) Uiso 0.0105(8) 36 1 d . . . Li1 Li 0 0 0 Uiso 0.01 6 1 d . . . Li2 Li 0.073 0.34 0.091 Uiso 0.01 36 0.05 d . . . loop_ _atom_site_aniso_label _atom_site_aniso_type_symbol _atom_site_aniso_U_11 _atom_site_aniso_U_22 _atom_site_aniso_U_33 _atom_site_aniso_U_12 _atom_site_aniso_U_13 _atom_site_aniso_U_23 Al1 Al 0.0158(6) 0.0158(6) 0.0083(9) 0.0079(3) 0 0 Ti1 Ti 0.0158(6) 0.0158(6) 0.0083(9) 0.0079(3) 0 0 loop_ _jana_atom_site_ADP_C_label _jana_atom_site_ADP_C_type_symbol _jana_atom_site_ADP_C_111 _jana_atom_site_ADP_C_112 _jana_atom_site_ADP_C_113 _jana_atom_site_ADP_C_122 _jana_atom_site_ADP_C_123 _jana_atom_site_ADP_C_133 _jana_atom_site_ADP_C_222 _jana_atom_site_ADP_C_223 _jana_atom_site_ADP_C_233 _jana_atom_site_ADP_C_333 ? ? ? ? ? ? ? ? ? ? ? ? loop_ _jana_atom_site_ADP_D_label _jana_atom_site_ADP_D_type_symbol _jana_atom_site_ADP_D_1111 _jana_atom_site_ADP_D_1112 _jana_atom_site_ADP_D_1113 _jana_atom_site_ADP_D_1122 _jana_atom_site_ADP_D_1123 _jana_atom_site_ADP_D_1133 _jana_atom_site_ADP_D_1222 _jana_atom_site_ADP_D_1223 _jana_atom_site_ADP_D_1233 _jana_atom_site_ADP_D_1333 _jana_atom_site_ADP_D_2222 _jana_atom_site_ADP_D_2223 _jana_atom_site_ADP_D_2233 _jana_atom_site_ADP_D_2333 _jana_atom_site_ADP_D_3333 ? ? ? ? ? ? ? ? ? ? ? ? ? ? ? ? ? loop_ _jana_atom_site_ADP_E_label _jana_atom_site_ADP_E_type_symbol _jana_atom_site_ADP_E_11111 _jana_atom_site_ADP_E_11112 _jana_atom_site_ADP_E_11113 _jana_atom_site_ADP_E_11122 _jana_atom_site_ADP_E_11123 _jana_atom_site_ADP_E_11133 _jana_atom_site_ADP_E_11222 _jana_atom_site_ADP_E_11223 _jana_atom_site_ADP_E_11233 _jana_atom_site_ADP_E_11333 _jana_atom_site_ADP_E_12222 _jana_atom_site_ADP_E_12223 _jana_atom_site_ADP_E_12233 _jana_atom_site_ADP_E_12333 _jana_atom_site_ADP_E_13333 _jana_atom_site_ADP_E_22222 _jana_atom_site_ADP_E_22223 _jana_atom_site_ADP_E_22233 _jana_atom_site_ADP_E_22333 _jana_atom_site_ADP_E_23333 _jana_atom_site_ADP_E_33333 ? ? ? ? ? ? ? ? ? ? ? ? ? ? ? ? ? ? ? ? ? ? ? loop_ _jana_atom_site_ADP_F_label _jana_atom_site_ADP_F_type_symbol _jana_atom_site_ADP_F_111111 _jana_atom_site_ADP_F_111112 _jana_atom_site_ADP_F_111113 _jana_atom_site_ADP_F_111122 _jana_atom_site_ADP_F_111123 _jana_atom_site_ADP_F_111133 _jana_atom_site_ADP_F_111222 _jana_atom_site_ADP_F_111223 _jana_atom_site_ADP_F_111233 _jana_atom_site_ADP_F_111333 _jana_atom_site_ADP_F_112222 _jana_atom_site_ADP_F_112223 _jana_atom_site_ADP_F_112233 _jana_atom_site_ADP_F_112333 _jana_atom_site_ADP_F_113333 _jana_atom_site_ADP_F_122222 _jana_atom_site_ADP_F_122223 _jana_atom_site_ADP_F_122233 _jana_atom_site_ADP_F_122333 _jana_atom_site_ADP_F_123333 _jana_atom_site_ADP_F_133333 _jana_atom_site_ADP_F_222222 _jana_atom_site_ADP_F_222223 _jana_atom_site_ADP_F_222233 _jana_atom_site_ADP_F_222333 _jana_atom_site_ADP_F_223333 _jana_atom_site_ADP_F_233333 _jana_atom_site_ADP_F_333333 ? ? ? ? ? ? ? ? ? ? ? ? ? ? ? ? ? ? ? ? ? ? ? ? ? ? ? ? ? ? #======================================================================= # 10. MOLECULAR GEOMETRY loop_ _geom_bond_atom_site_label_1 _geom_bond_atom_site_label_2 _geom_bond_site_symmetry_1 _geom_bond_site_symmetry_2 _geom_bond_distance _geom_bond_publ_flag Al1 Ti1 . . 0 ? Al1 Li1 . . 2.9419(12) ? Al1 Li2 . . 2.8363(5) ? Al1 Li2 . 2_555 2.8363(5) ? Al1 Li2 . 3_555 2.8363(5) ? Al1 Li2 . 28_445 2.8868(6) ? Al1 Li2 . 29_555 2.8868(6) ? Al1 Li2 . 30_545 2.8868(6) ? Ti1 O1 . 1_545 1.882(3) ? Ti1 O1 . 2_665 1.882(4) ? Ti1 O1 . 3_455 1.882(3) ? Ti1 O2 . . 1.938(3) ? Ti1 O2 . 2_555 1.938(3) ? Ti1 O2 . 3_555 1.938(3) ? Ti1 Li1 . . 2.9419(12) ? Ti1 Li2 . . 2.8363(5) ? Ti1 Li2 . 2_555 2.8363(5) ? Ti1 Li2 . 3_555 2.8363(5) ? Ti1 Li2 . 28_445 2.8868(6) ? Ti1 Li2 . 29_555 2.8868(6) ? Ti1 Li2 . 30_545 2.8868(6) ? P1 O1 . 1_545 1.530(3) ? P1 O1 . 5_665 1.530(3) ? P1 O2 . 19_555 1.5403(19) ? P1 O2 . 35_545 1.540(3) ? P1 Li2 . 19_555 2.6217(16) ? P1 Li2 . 35_545 2.6217(16) ? Li1 Li2 . . 3.24594(5) ? Li1 Li2 . 2_555 3.24594(6) ? Li1 Li2 . 3_555 3.24594(4) ? Li1 Li2 . 28_445 2.99111(5) ? Li1 Li2 . 29_555 2.99111(4) ? Li1 Li2 . 30_545 2.99111(3) ? Li1 Li2 . 7_555 3.24594(5) ? Li1 Li2 . 8_555 3.24594(6) ? Li1 Li2 . 9_555 3.24594(4) ? Li1 Li2 . 22_554 2.99111(5) ? Li1 Li2 . 23_444 2.99111(4) ? Li1 Li2 . 24_454 2.99111(3) ? Li2 Li2 . 29_555 0.334 ? loop_ _geom_angle_atom_site_label_1 _geom_angle_atom_site_label_2 _geom_angle_atom_site_label_3 _geom_angle_site_symmetry_1 _geom_angle_site_symmetry_2 _geom_angle_site_symmetry_3 _geom_angle _geom_angle_publ_flag Ti1 Al1 Li1 . . . 0 ? Ti1 Al1 Li2 . . . 0 ? Ti1 Al1 Li2 . . 2_555 0 ? Ti1 Al1 Li2 . . 3_555 0 ? Ti1 Al1 Li2 . . 28_445 0 ? Ti1 Al1 Li2 . . 29_555 0 ? Ti1 Al1 Li2 . . 30_545 0 ? Li1 Al1 Li2 . . . 68.33(2) ? Li1 Al1 Li2 . . 2_555 68.33(2) ? Li1 Al1 Li2 . . 3_555 68.33(2) ? Li1 Al1 Li2 . . 28_445 61.74(2) ? Li1 Al1 Li2 . . 29_555 61.74(2) ? Li1 Al1 Li2 . . 30_545 61.74(2) ? Li2 Al1 Li2 . . 2_555 107.18(2) ? Li2 Al1 Li2 . . 3_555 107.18(2) ? Li2 Al1 Li2 . . 28_445 104.06(3) ? Li2 Al1 Li2 . . 29_555 6.6139(16) ? Li2 Al1 Li2 . . 30_545 103.05(3) ? Li2 Al1 Li2 2_555 . 3_555 107.18(2) ? Li2 Al1 Li2 2_555 . 28_445 6.6138(16) ? Li2 Al1 Li2 2_555 . 29_555 103.05(3) ? Li2 Al1 Li2 2_555 . 30_545 104.06(3) ? Li2 Al1 Li2 3_555 . 28_445 103.05(3) ? Li2 Al1 Li2 3_555 . 29_555 104.06(3) ? Li2 Al1 Li2 3_555 . 30_545 6.6139(16) ? Li2 Al1 Li2 28_445 . 29_555 99.43(3) ? Li2 Al1 Li2 28_445 . 30_545 99.43(3) ? Li2 Al1 Li2 29_555 . 30_545 99.43(3) ? Al1 Ti1 O1 . . 1_545 0 ? Al1 Ti1 O1 . . 2_665 0 ? Al1 Ti1 O1 . . 3_455 0 ? Al1 Ti1 O2 . . . 0 ? Al1 Ti1 O2 . . 2_555 0 ? Al1 Ti1 O2 . . 3_555 0 ? Al1 Ti1 Li1 . . . 0 ? Al1 Ti1 Li2 . . . 0 ? Al1 Ti1 Li2 . . 2_555 0 ? Al1 Ti1 Li2 . . 3_555 0 ? Al1 Ti1 Li2 . . 28_445 0 ? Al1 Ti1 Li2 . . 29_555 0 ? Al1 Ti1 Li2 . . 30_545 0 ? O1 Ti1 O1 1_545 . 2_665 94.10(13) ? O1 Ti1 O1 1_545 . 3_455 94.10(14) ? O1 Ti1 O2 1_545 . . 88.55(11) ? O1 Ti1 O2 1_545 . 2_555 172.30(12) ? O1 Ti1 O2 1_545 . 3_555 92.91(13) ? O1 Ti1 Li1 1_545 . . 122.31(9) ? O1 Ti1 Li2 1_545 . . 118.46(7) ? O1 Ti1 Li2 1_545 . 2_555 133.92(7) ? O1 Ti1 Li2 1_545 . 3_555 54.69(8) ? O1 Ti1 Li2 1_545 . 28_445 135.75(7) ? O1 Ti1 Li2 1_545 . 29_555 121.74(7) ? O1 Ti1 Li2 1_545 . 30_545 61.10(8) ? O1 Ti1 O1 2_665 . 3_455 94.10(13) ? O1 Ti1 O2 2_665 . . 92.91(10) ? O1 Ti1 O2 2_665 . 2_555 88.55(14) ? O1 Ti1 O2 2_665 . 3_555 172.30(15) ? O1 Ti1 Li1 2_665 . . 122.31(10) ? O1 Ti1 Li2 2_665 . . 54.69(9) ? O1 Ti1 Li2 2_665 . 2_555 118.46(8) ? O1 Ti1 Li2 2_665 . 3_555 133.92(8) ? O1 Ti1 Li2 2_665 . 28_445 121.74(8) ? O1 Ti1 Li2 2_665 . 29_555 61.10(9) ? O1 Ti1 Li2 2_665 . 30_545 135.75(7) ? O1 Ti1 O2 3_455 . . 172.30(12) ? O1 Ti1 O2 3_455 . 2_555 92.91(13) ? O1 Ti1 O2 3_455 . 3_555 88.55(12) ? O1 Ti1 Li1 3_455 . . 122.31(8) ? O1 Ti1 Li2 3_455 . . 133.92(13) ? O1 Ti1 Li2 3_455 . 2_555 54.69(8) ? O1 Ti1 Li2 3_455 . 3_555 118.46(13) ? O1 Ti1 Li2 3_455 . 28_445 61.10(8) ? O1 Ti1 Li2 3_455 . 29_555 135.75(13) ? O1 Ti1 Li2 3_455 . 30_545 121.74(12) ? O2 Ti1 O2 . . 2_555 84.10(12) ? O2 Ti1 O2 . . 3_555 84.10(11) ? O2 Ti1 Li1 . . . 50.66(8) ? O2 Ti1 Li2 . . . 49.48(8) ? O2 Ti1 Li2 . . 2_555 118.78(10) ? O2 Ti1 Li2 . . 3_555 57.72(8) ? O2 Ti1 Li2 . . 28_445 112.26(9) ? O2 Ti1 Li2 . . 29_555 46.58(8) ? O2 Ti1 Li2 . . 30_545 53.71(8) ? O2 Ti1 O2 2_555 . 3_555 84.10(15) ? O2 Ti1 Li1 2_555 . . 50.66(10) ? O2 Ti1 Li2 2_555 . . 57.72(8) ? O2 Ti1 Li2 2_555 . 2_555 49.48(7) ? O2 Ti1 Li2 2_555 . 3_555 118.78(11) ? O2 Ti1 Li2 2_555 . 28_445 46.58(8) ? O2 Ti1 Li2 2_555 . 29_555 53.71(7) ? O2 Ti1 Li2 2_555 . 30_545 112.26(11) ? O2 Ti1 Li1 3_555 . . 50.66(9) ? O2 Ti1 Li2 3_555 . . 118.78(10) ? O2 Ti1 Li2 3_555 . 2_555 57.72(9) ? O2 Ti1 Li2 3_555 . 3_555 49.48(9) ? O2 Ti1 Li2 3_555 . 28_445 53.71(9) ? O2 Ti1 Li2 3_555 . 29_555 112.26(10) ? O2 Ti1 Li2 3_555 . 30_545 46.58(9) ? Li1 Ti1 Li2 . . . 68.33(2) ? Li1 Ti1 Li2 . . 2_555 68.33(2) ? Li1 Ti1 Li2 . . 3_555 68.33(2) ? Li1 Ti1 Li2 . . 28_445 61.74(2) ? Li1 Ti1 Li2 . . 29_555 61.74(2) ? Li1 Ti1 Li2 . . 30_545 61.74(2) ? Li2 Ti1 Li2 . . 2_555 107.18(2) ? Li2 Ti1 Li2 . . 3_555 107.18(2) ? Li2 Ti1 Li2 . . 28_445 104.06(3) ? Li2 Ti1 Li2 . . 29_555 6.6139(16) ? Li2 Ti1 Li2 . . 30_545 103.05(3) ? Li2 Ti1 Li2 2_555 . 3_555 107.18(2) ? Li2 Ti1 Li2 2_555 . 28_445 6.6138(16) ? Li2 Ti1 Li2 2_555 . 29_555 103.05(3) ? Li2 Ti1 Li2 2_555 . 30_545 104.06(3) ? Li2 Ti1 Li2 3_555 . 28_445 103.05(3) ? Li2 Ti1 Li2 3_555 . 29_555 104.06(3) ? Li2 Ti1 Li2 3_555 . 30_545 6.6139(16) ? Li2 Ti1 Li2 28_445 . 29_555 99.43(3) ? Li2 Ti1 Li2 28_445 . 30_545 99.43(3) ? Li2 Ti1 Li2 29_555 . 30_545 99.43(3) ? O1 P1 O1 1_545 . 5_665 110.7(2) ? O1 P1 O2 1_545 . 19_555 112.48(14) ? O1 P1 O2 1_545 . 35_545 106.47(16) ? O1 P1 Li2 1_545 . 19_555 121.11(12) ? O1 P1 Li2 1_545 . 35_545 128.20(12) ? O1 P1 O2 5_665 . 19_555 106.47(15) ? O1 P1 O2 5_665 . 35_545 112.48(17) ? O1 P1 Li2 5_665 . 19_555 128.20(15) ? O1 P1 Li2 5_665 . 35_545 121.11(15) ? O2 P1 O2 19_555 . 35_545 108.35(17) ? O2 P1 Li2 19_555 . 19_555 55.38(11) ? O2 P1 Li2 19_555 . 35_545 53.12(11) ? O2 P1 Li2 35_545 . 19_555 53.12(11) ? O2 P1 Li2 35_545 . 35_545 55.38(11) ? Li2 P1 Li2 19_555 . 35_545 7.303(4) ? Ti1 O1 P1 1_565 . 1_565 156.5(2) ? Ti1 O2 P1 . . 19_555 139.9(2) ? Al1 Li1 Al1 . . 7_555 180.0(5) ? Al1 Li1 Ti1 . . . 0.0(5) ? Al1 Li1 Ti1 . . 7_555 180.0(5) ? Al1 Li1 Li2 . . . 54.2948(5) ? Al1 Li1 Li2 . . 2_555 54.2948(5) ? Al1 Li1 Li2 . . 3_555 54.2948(4) ? Al1 Li1 Li2 . . 28_445 58.2226(5) ? Al1 Li1 Li2 . . 29_555 58.2226(4) ? Al1 Li1 Li2 . . 30_545 58.2226(4) ? Al1 Li1 Li2 . . 7_555 125.7052(5) ? Al1 Li1 Li2 . . 8_555 125.7052(5) ? Al1 Li1 Li2 . . 9_555 125.7052(4) ? Al1 Li1 Li2 . . 22_554 121.7774(5) ? Al1 Li1 Li2 . . 23_444 121.7774(4) ? Al1 Li1 Li2 . . 24_454 121.7774(4) ? Al1 Li1 Ti1 7_555 . . 180.0(5) ? Al1 Li1 Ti1 7_555 . 7_555 0.0(5) ? Al1 Li1 Li2 7_555 . . 125.7052(5) ? Al1 Li1 Li2 7_555 . 2_555 125.7052(5) ? Al1 Li1 Li2 7_555 . 3_555 125.7052(4) ? Al1 Li1 Li2 7_555 . 28_445 121.7774(5) ? Al1 Li1 Li2 7_555 . 29_555 121.7774(4) ? Al1 Li1 Li2 7_555 . 30_545 121.7774(4) ? Al1 Li1 Li2 7_555 . 7_555 54.2948(5) ? Al1 Li1 Li2 7_555 . 8_555 54.2948(5) ? Al1 Li1 Li2 7_555 . 9_555 54.2948(4) ? Al1 Li1 Li2 7_555 . 22_554 58.2226(5) ? Al1 Li1 Li2 7_555 . 23_444 58.2226(4) ? Al1 Li1 Li2 7_555 . 24_454 58.2226(4) ? Ti1 Li1 Ti1 . . 7_555 180.0(5) ? Ti1 Li1 Li2 . . . 54.2948(5) ? Ti1 Li1 Li2 . . 2_555 54.2948(5) ? Ti1 Li1 Li2 . . 3_555 54.2948(4) ? Ti1 Li1 Li2 . . 28_445 58.2226(5) ? Ti1 Li1 Li2 . . 29_555 58.2226(4) ? Ti1 Li1 Li2 . . 30_545 58.2226(4) ? Ti1 Li1 Li2 . . 7_555 125.7052(5) ? Ti1 Li1 Li2 . . 8_555 125.7052(5) ? Ti1 Li1 Li2 . . 9_555 125.7052(4) ? Ti1 Li1 Li2 . . 22_554 121.7774(5) ? Ti1 Li1 Li2 . . 23_444 121.7774(4) ? Ti1 Li1 Li2 . . 24_454 121.7774(4) ? Ti1 Li1 Li2 7_555 . . 125.7052(5) ? Ti1 Li1 Li2 7_555 . 2_555 125.7052(5) ? Ti1 Li1 Li2 7_555 . 3_555 125.7052(4) ? Ti1 Li1 Li2 7_555 . 28_445 121.7774(5) ? Ti1 Li1 Li2 7_555 . 29_555 121.7774(4) ? Ti1 Li1 Li2 7_555 . 30_545 121.7774(4) ? Ti1 Li1 Li2 7_555 . 7_555 54.2948(5) ? Ti1 Li1 Li2 7_555 . 8_555 54.2948(5) ? Ti1 Li1 Li2 7_555 . 9_555 54.2948(4) ? Ti1 Li1 Li2 7_555 . 22_554 58.2226(5) ? Ti1 Li1 Li2 7_555 . 23_444 58.2226(4) ? Ti1 Li1 Li2 7_555 . 24_454 58.2226(4) ? Li2 Li1 Li2 . . 2_555 89.3749(8) ? Li2 Li1 Li2 . . 3_555 89.3749(6) ? Li2 Li1 Li2 . . 28_445 92.5796(8) ? Li2 Li1 Li2 . . 29_555 3.97 ? Li2 Li1 Li2 . . 30_545 91.7514(6) ? Li2 Li1 Li2 . . 7_555 180.0(5) ? Li2 Li1 Li2 . . 8_555 90.6251(8) ? Li2 Li1 Li2 . . 9_555 90.6251(6) ? Li2 Li1 Li2 . . 22_554 87.4204(8) ? Li2 Li1 Li2 . . 23_444 176.03 ? Li2 Li1 Li2 . . 24_454 88.2486(6) ? Li2 Li1 Li2 2_555 . 3_555 89.3749(8) ? Li2 Li1 Li2 2_555 . 28_445 3.97 ? Li2 Li1 Li2 2_555 . 29_555 91.7514(8) ? Li2 Li1 Li2 2_555 . 30_545 92.5796(8) ? Li2 Li1 Li2 2_555 . 7_555 90.6251(8) ? Li2 Li1 Li2 2_555 . 8_555 180.0(5) ? Li2 Li1 Li2 2_555 . 9_555 90.6251(8) ? Li2 Li1 Li2 2_555 . 22_554 176.03 ? Li2 Li1 Li2 2_555 . 23_444 88.2486(8) ? Li2 Li1 Li2 2_555 . 24_454 87.4204(8) ? Li2 Li1 Li2 3_555 . 28_445 91.7514(8) ? Li2 Li1 Li2 3_555 . 29_555 92.5796(6) ? Li2 Li1 Li2 3_555 . 30_545 3.97 ? Li2 Li1 Li2 3_555 . 7_555 90.6251(6) ? Li2 Li1 Li2 3_555 . 8_555 90.6251(8) ? Li2 Li1 Li2 3_555 . 9_555 180.0(5) ? Li2 Li1 Li2 3_555 . 22_554 88.2486(8) ? Li2 Li1 Li2 3_555 . 23_444 87.4204(6) ? Li2 Li1 Li2 3_555 . 24_454 176.03 ? Li2 Li1 Li2 28_445 . 29_555 94.8188(8) ? Li2 Li1 Li2 28_445 . 30_545 94.8188(7) ? Li2 Li1 Li2 28_445 . 7_555 87.4205(8) ? Li2 Li1 Li2 28_445 . 8_555 176.03 ? Li2 Li1 Li2 28_445 . 9_555 88.2486(8) ? Li2 Li1 Li2 28_445 . 22_554 180.0(5) ? Li2 Li1 Li2 28_445 . 23_444 85.1812(8) ? Li2 Li1 Li2 28_445 . 24_454 85.1812(7) ? Li2 Li1 Li2 29_555 . 30_545 94.8188(6) ? Li2 Li1 Li2 29_555 . 7_555 176.03 ? Li2 Li1 Li2 29_555 . 8_555 88.2486(8) ? Li2 Li1 Li2 29_555 . 9_555 87.4204(6) ? Li2 Li1 Li2 29_555 . 22_554 85.1812(8) ? Li2 Li1 Li2 29_555 . 23_444 180.0(5) ? Li2 Li1 Li2 29_555 . 24_454 85.1812(6) ? Li2 Li1 Li2 30_545 . 7_555 88.2486(6) ? Li2 Li1 Li2 30_545 . 8_555 87.4204(8) ? Li2 Li1 Li2 30_545 . 9_555 176.03 ? Li2 Li1 Li2 30_545 . 22_554 85.1812(7) ? Li2 Li1 Li2 30_545 . 23_444 85.1812(6) ? Li2 Li1 Li2 30_545 . 24_454 180.0(5) ? Li2 Li1 Li2 7_555 . 8_555 89.3749(8) ? Li2 Li1 Li2 7_555 . 9_555 89.3749(6) ? Li2 Li1 Li2 7_555 . 22_554 92.5796(8) ? Li2 Li1 Li2 7_555 . 23_444 3.97 ? Li2 Li1 Li2 7_555 . 24_454 91.7514(6) ? Li2 Li1 Li2 8_555 . 9_555 89.3749(8) ? Li2 Li1 Li2 8_555 . 22_554 3.97 ? Li2 Li1 Li2 8_555 . 23_444 91.7514(8) ? Li2 Li1 Li2 8_555 . 24_454 92.5795(8) ? Li2 Li1 Li2 9_555 . 22_554 91.7514(8) ? Li2 Li1 Li2 9_555 . 23_444 92.5796(6) ? Li2 Li1 Li2 9_555 . 24_454 3.97 ? Li2 Li1 Li2 22_554 . 23_444 94.8188(8) ? Li2 Li1 Li2 22_554 . 24_454 94.8188(7) ? Li2 Li1 Li2 23_444 . 24_454 94.8188(6) ? Al1 Li2 Al1 . . 28_555 145.813(7) ? Al1 Li2 Ti1 . . . 0.0(5) ? Al1 Li2 Ti1 . . 28_555 145.813(7) ? Al1 Li2 P1 . . 19_555 73.488(4) ? Al1 Li2 Li1 . . . 57.38(2) ? Al1 Li2 Li1 . . 28_555 115.792(19) ? Al1 Li2 Li2 . . 29_555 95.37(2) ? Al1 Li2 Ti1 28_555 . . 145.813(7) ? Al1 Li2 Ti1 28_555 . 28_555 0.0(5) ? Al1 Li2 P1 28_555 . 19_555 72.643(2) ? Al1 Li2 Li1 28_555 . . 107.081(18) ? Al1 Li2 Li1 28_555 . 28_555 60.04(2) ? Al1 Li2 Li2 28_555 . 29_555 78.02(2) ? Ti1 Li2 Ti1 . . 28_555 145.813(7) ? Ti1 Li2 P1 . . 19_555 73.488(4) ? Ti1 Li2 Li1 . . . 57.38(2) ? Ti1 Li2 Li1 . . 28_555 115.792(19) ? Ti1 Li2 Li2 . . 29_555 95.37(2) ? Ti1 Li2 P1 28_555 . 19_555 72.643(2) ? Ti1 Li2 Li1 28_555 . . 107.081(18) ? Ti1 Li2 Li1 28_555 . 28_555 60.04(2) ? Ti1 Li2 Li2 28_555 . 29_555 78.02(2) ? P1 Li2 Li1 19_555 . . 72.3304(18) ? P1 Li2 Li1 19_555 . 28_555 76.8179(18) ? P1 Li2 Li2 19_555 . 29_555 86.348(2) ? Li1 Li2 Li1 . . 28_555 149.0363(3) ? Li1 Li2 Li2 . . 29_555 38.32022(19) ? Li1 Li2 Li2 28_555 . 29_555 137.7101(2) ? loop_ _geom_torsion_atom_site_label_1 _geom_torsion_atom_site_label_2 _geom_torsion_atom_site_label_3 _geom_torsion_atom_site_label_4 _geom_torsion_site_symmetry_1 _geom_torsion_site_symmetry_2 _geom_torsion_site_symmetry_3 _geom_torsion_site_symmetry_4 _geom_torsion _geom_torsion_publ_flag ? ? ? ? ? ? ? ? ? ? loop_ _geom_hbond_atom_site_label_D _geom_hbond_atom_site_label_H _geom_hbond_atom_site_label_A _geom_hbond_site_symmetry_D _geom_hbond_site_symmetry_H _geom_hbond_site_symmetry_A _geom_hbond_distance_DH _geom_hbond_distance_HA _geom_hbond_distance_DA _geom_hbond_angle_DHA _geom_hbond_publ_flag ? ? ? ? ? ? ? ? ? ? ? #======================================================================= # 11. POWDER PROFILE loop_ _pd_proc_point_id _pd_proc_2theta_corrected _pd_proc_intensity_net _pd_calc_intensity_net _pd_proc_ls_weight 1 9.9344 569.00 596.25 24.00 2 9.9443 575.00 595.50 24.00 3 9.9542 589.00 594.74 24.00 4 9.9641 599.00 593.99 24.00 5 9.9740 578.00 593.23 24.00 6 9.9838 583.00 592.48 24.00 7 9.9937 569.00 591.73 24.00 8 10.0036 533.00 590.97 23.00 9 10.0135 602.00 590.22 25.00 10 10.0234 619.00 589.47 25.00 11 10.0333 547.00 588.71 23.00 12 10.0432 597.00 587.96 24.00 13 10.0531 594.00 587.20 24.00 14 10.0630 584.00 586.45 24.00 15 10.0729 577.00 585.69 24.00 16 10.0827 590.00 584.94 24.00 17 10.0926 533.00 584.19 23.00 18 10.1025 559.00 583.43 24.00 19 10.1124 529.00 582.68 23.00 20 10.1223 553.00 581.92 24.00 21 10.1322 558.00 581.17 24.00 22 10.1421 560.00 580.41 24.00 23 10.1520 621.00 579.66 25.00 24 10.1619 533.00 578.90 23.00 25 10.1718 566.00 578.15 24.00 26 10.1816 602.00 577.40 25.00 27 10.1915 551.00 576.64 23.00 28 10.2014 550.00 575.89 23.00 29 10.2113 536.00 575.13 23.00 30 10.2212 578.00 574.38 24.00 31 10.2311 510.00 573.62 23.00 32 10.2410 564.00 572.87 24.00 33 10.2509 567.00 572.11 24.00 34 10.2608 580.00 571.36 24.00 35 10.2707 604.00 570.60 25.00 36 10.2805 573.00 569.85 24.00 37 10.2904 598.00 569.10 24.00 38 10.3003 547.00 568.34 23.00 39 10.3102 584.00 567.59 24.00 40 10.3201 534.00 566.83 23.00 41 10.3300 620.00 566.08 25.00 42 10.3399 539.00 565.32 23.00 43 10.3498 587.00 564.57 24.00 44 10.3597 604.00 563.81 25.00 45 10.3696 544.00 563.06 23.00 46 10.3795 563.00 562.30 24.00 47 10.3893 551.00 561.55 23.00 48 10.3992 555.00 560.80 24.00 49 10.4091 540.00 560.04 23.00 50 10.4190 578.00 559.29 24.00 51 10.4289 525.00 558.53 23.00 52 10.4388 534.00 557.78 23.00 53 10.4487 564.00 557.02 24.00 54 10.4586 545.00 556.27 23.00 55 10.4685 572.00 555.51 24.00 56 10.4784 545.00 554.76 23.00 57 10.4882 550.00 554.01 23.00 58 10.4981 540.00 553.25 23.00 59 10.5080 539.00 552.50 23.00 60 10.5179 524.00 551.74 23.00 61 10.5278 541.00 550.99 23.00 62 10.5377 546.00 550.23 23.00 63 10.5476 553.00 549.48 24.00 64 10.5575 514.00 548.72 23.00 65 10.5674 544.00 547.97 23.00 66 10.5773 543.00 547.21 23.00 67 10.5871 529.00 546.46 23.00 68 10.5970 542.00 545.71 23.00 69 10.6069 562.00 544.95 24.00 70 10.6168 548.00 544.20 23.00 71 10.6267 529.00 543.44 23.00 72 10.6366 567.00 542.68 24.00 73 10.6465 525.00 541.93 23.00 74 10.6564 571.00 541.17 24.00 75 10.6663 549.00 540.42 23.00 76 10.6762 527.00 539.66 23.00 77 10.6860 527.00 538.91 23.00 78 10.6959 496.00 538.16 22.00 79 10.7058 549.00 537.40 23.00 80 10.7157 553.00 536.65 24.00 81 10.7256 530.00 535.89 23.00 82 10.7355 541.00 535.14 23.00 83 10.7454 555.00 534.38 24.00 84 10.7553 532.00 533.62 23.00 85 10.7652 592.00 532.87 24.00 86 10.7751 502.00 532.11 22.00 87 10.7849 517.00 531.37 23.00 88 10.7948 587.00 530.61 24.00 89 10.8047 580.00 529.85 24.00 90 10.8146 527.00 529.10 23.00 91 10.8245 562.00 528.34 24.00 92 10.8344 548.00 527.59 23.00 93 10.8443 511.00 526.83 23.00 94 10.8542 567.00 526.08 24.00 95 10.8641 527.00 525.32 23.00 96 10.8740 510.00 524.57 23.00 97 10.8839 552.00 523.81 23.00 98 10.8937 509.00 523.06 23.00 99 10.9036 518.00 522.31 23.00 100 10.9135 477.00 521.55 22.00 101 10.9234 511.00 520.79 23.00 102 10.9333 517.00 520.04 23.00 103 10.9432 502.00 519.28 22.00 104 10.9531 568.00 518.53 24.00 105 10.9630 490.00 517.77 22.00 106 10.9729 537.00 517.02 23.00 107 10.9828 517.00 516.26 23.00 108 10.9926 514.00 515.51 23.00 109 11.0025 501.00 514.76 22.00 110 11.0124 502.00 514.00 22.00 111 11.0223 524.00 513.24 23.00 112 11.0322 530.00 512.49 23.00 113 11.0421 495.00 511.73 22.00 114 11.0520 478.00 510.98 22.00 115 11.0619 485.00 510.22 22.00 116 11.0718 495.00 509.46 22.00 117 11.0817 500.00 508.71 22.00 118 11.0915 480.00 507.96 22.00 119 11.1014 485.00 507.20 22.00 120 11.1113 505.00 506.45 22.00 121 11.1212 454.00 505.69 21.00 122 11.1311 469.00 504.94 22.00 123 11.1410 490.00 504.18 22.00 124 11.1509 471.00 503.42 22.00 125 11.1608 474.00 502.67 22.00 126 11.1707 490.00 501.91 22.00 127 11.1806 510.00 501.16 23.00 128 11.1904 481.00 500.41 22.00 129 11.2003 510.00 499.65 23.00 130 11.2102 506.00 498.90 22.00 131 11.2201 464.00 498.14 22.00 132 11.2300 486.00 497.39 22.00 133 11.2399 480.00 496.63 22.00 134 11.2498 460.00 495.87 21.00 135 11.2597 449.00 495.12 21.00 136 11.2696 504.00 494.36 22.00 137 11.2795 481.00 493.61 22.00 138 11.2894 495.00 492.85 22.00 139 11.2992 461.00 492.10 21.00 140 11.3091 526.00 491.35 23.00 141 11.3190 482.00 490.51 22.00 142 11.3289 489.00 489.67 22.00 143 11.3388 496.00 488.84 22.00 144 11.3487 474.00 488.00 22.00 145 11.3586 501.00 487.17 22.00 146 11.3685 487.00 486.33 22.00 147 11.3784 484.00 485.49 22.00 148 11.3883 457.00 484.66 21.00 149 11.3981 500.00 483.83 22.00 150 11.4080 461.00 482.99 21.00 151 11.4179 455.00 482.16 21.00 152 11.4278 482.00 481.32 22.00 153 11.4377 487.00 480.49 22.00 154 11.4476 490.00 479.65 22.00 155 11.4575 496.00 478.82 22.00 156 11.4674 446.00 477.98 21.00 157 11.4773 501.00 477.14 22.00 158 11.4872 457.00 476.31 21.00 159 11.4970 480.00 475.48 22.00 160 11.5069 447.00 474.64 21.00 161 11.5168 492.00 473.81 22.00 162 11.5267 482.00 472.97 22.00 163 11.5366 447.00 472.14 21.00 164 11.5465 469.00 471.30 22.00 165 11.5564 489.00 470.46 22.00 166 11.5663 467.00 469.63 22.00 167 11.5762 455.00 468.79 21.00 168 11.5861 494.00 467.96 22.00 169 11.5959 471.00 467.13 22.00 170 11.6058 449.00 466.29 21.00 171 11.6157 448.00 465.46 21.00 172 11.6256 452.00 464.62 21.00 173 11.6355 421.00 463.78 21.00 174 11.6454 458.00 462.95 21.00 175 11.6553 432.00 462.11 21.00 176 11.6652 433.00 461.28 21.00 177 11.6751 453.00 460.44 21.00 178 11.6850 448.00 459.60 21.00 179 11.6948 476.00 458.78 22.00 180 11.7047 436.00 457.94 21.00 181 11.7146 445.00 457.10 21.00 182 11.7245 507.00 456.27 23.00 183 11.7344 445.00 455.43 21.00 184 11.7443 480.00 454.60 22.00 185 11.7542 439.00 453.76 21.00 186 11.7641 454.00 452.92 21.00 187 11.7740 424.00 452.09 21.00 188 11.7839 427.00 451.25 21.00 189 11.7939 423.00 450.42 21.00 190 11.8037 429.00 449.59 21.00 191 11.8136 409.00 448.75 20.00 192 11.8235 438.00 447.91 21.00 193 11.8334 494.00 447.08 22.00 194 11.8433 412.00 446.24 20.00 195 11.8532 428.00 445.41 21.00 196 11.8631 458.00 444.57 21.00 197 11.8730 427.00 443.73 21.00 198 11.8829 424.00 442.90 21.00 199 11.8928 420.00 442.06 20.00 200 11.9026 432.00 441.23 21.00 201 11.9125 428.00 440.40 21.00 202 11.9224 444.00 439.56 21.00 203 11.9323 426.00 438.72 21.00 204 11.9422 413.00 437.89 20.00 205 11.9521 444.00 437.05 21.00 206 11.9620 444.00 436.21 21.00 207 11.9719 403.00 435.38 20.00 208 11.9818 426.00 434.54 21.00 209 11.9917 438.00 433.71 21.00 210 12.0015 418.00 432.88 20.00 211 12.0114 408.00 432.04 20.00 212 12.0213 464.00 431.21 22.00 213 12.0312 410.00 430.37 20.00 214 12.0411 449.00 429.53 21.00 215 12.0510 436.00 428.70 21.00 216 12.0609 423.00 427.86 21.00 217 12.0708 386.00 427.02 20.00 218 12.0807 398.00 426.19 20.00 219 12.0906 394.00 425.35 20.00 220 12.1004 382.00 424.52 20.00 221 12.1103 397.00 423.69 20.00 222 12.1202 409.00 422.85 20.00 223 12.1301 402.00 422.01 20.00 224 12.1400 411.00 421.18 20.00 225 12.1499 397.00 420.34 20.00 226 12.1598 378.00 419.50 19.00 227 12.1697 417.00 418.67 20.00 228 12.1796 356.00 417.83 19.00 229 12.1895 408.00 416.99 20.00 230 12.1994 384.00 416.16 20.00 231 12.2092 405.00 415.33 20.00 232 12.2191 381.00 414.49 20.00 233 12.2290 394.00 413.66 20.00 234 12.2389 411.00 412.82 20.00 235 12.2488 435.00 411.98 21.00 236 12.2587 391.00 411.15 20.00 237 12.2686 419.00 410.31 20.00 238 12.2785 381.00 409.48 20.00 239 12.2884 392.00 408.64 20.00 240 12.2983 394.00 407.80 20.00 241 12.3081 353.00 406.97 19.00 242 12.3180 371.00 406.14 19.00 243 12.3279 359.00 405.30 19.00 244 12.3378 378.00 404.46 19.00 245 12.3477 424.00 403.63 21.00 2 |  | parse_error | 0.478 | 298 | Y | B | Y | Y | CCDC-1944545，bulk conductivity
Li1.3Al0.3Ti1.7(PO4)3 | data_manual _symmetry_space_group_name_H-M 'R -3 c H' _symmetry_Int_Tables_number 167 _cell_length_a 8.50300 _cell_length_b 8.50300 _cell_length_c 20.81430 _cell_angle_alpha 90.00000 _cell_angle_beta 90.00000 _cell_angle_gamma 120.00000 loop_ _atom_site_type_symbol _atom_site_label _atom_site_symmetry_multiplicity _atom_site_Wyckoff_label _atom_site_fract_x _atom_site_fract_y _atom_site_fract_z _atom_site_occupancy Al Al1 12 c 0.0 0.0 0.1418 0.15 Ti Ti1 12 c 0.0 0.0 0.1418 0.85 P P1 18 e 0.2846 0.0 0.25 1.0 O O1 36 f 0.0215 0.1896 0.1928 1.0 O O2 36 f 0.189 0.1603 0.0818 1.0 Li Li1 6 b 0.0 0.0 0.0 1.0 Li Li2 36 f 0.0663 0.3267 0.0757 0.05 | O | 默认集合 | 0.359 | 298 | Y | B | Y | Y | ICSD-141516，bulk conductivity
Li1.3Al0.3Ti1.7(PO4)3 | data_manual _symmetry_space_group_name_H-M 'R -3 c H' _symmetry_Int_Tables_number 167 _cell_length_a 8.50270 _cell_length_b 8.50270 _cell_length_c 20.81190 _cell_angle_alpha 90.00000 _cell_angle_beta 90.00000 _cell_angle_gamma 120.00000 loop_ _atom_site_type_symbol _atom_site_label _atom_site_symmetry_multiplicity _atom_site_Wyckoff_label _atom_site_fract_x _atom_site_fract_y _atom_site_fract_z _atom_site_occupancy Al Al1 12 c 0.0 0.0 0.1417 0.15 Ti Ti1 12 c 0.0 0.0 0.1417 0.85 P P1 18 e 0.286 0.0 0.25 1.0 O O1 36 f 0.0171 0.1906 0.1915 1.0 O O2 36 f 0.1882 0.1615 0.082 1.0 Li Li1 6 b 0.0 0.0 0.0 1.0 Li Li2 36 f 0.0663 0.3267 0.0757 0.05 | O | 默认集合 | 0.34 | 298 | Y | B | Y | Y | ICSD-141517，bulk conductivity
Li1.3Al0.3Ti1.7(PO4)3 | ####################################################################### # # This file contains crystal structure data downloaded from the # Cambridge Structural Database (CSD) hosted by the Cambridge # Crystallographic Data Centre (CCDC). # # Full information about CCDC data access policies and citation # guidelines are available at http://www.ccdc.cam.ac.uk/access/V1 # # Audit and citation data items may have been added by the CCDC. # Please retain this information to preserve the provenance of # this file and to allow appropriate attribution of the data. # ####################################################################### data_I _audit_block_doi 10.25505/fiz.icsd.cc238gd8 _database_code_depnum_ccdc_archive 'CCDC 1944549' loop_ _citation_id _citation_doi _citation_year 1 10.1021/acs.chemmater.9b04419 2020 loop_ _audit_author_name _audit_author_address 'Mariam Pogosova' ;Skolkovo Institute of Science and Technology Russia ; _audit_update_record ; 2019-07-31 deposited with the CCDC. 2025-08-06 downloaded from the CCDC. ; #======================================================================= # 5. CHEMICAL DATA _chemical_name_systematic LATP _chemical_name_common ? _chemical_formula_moiety ? _chemical_formula_structural ? _chemical_formula_analytical ? _chemical_formula_iupac ? _chemical_formula_sum 'Al0.3 Li1.3 O12 P3 Ti1.7' _chemical_formula_weight 383.4 _chemical_melting_point ? _chemical_compound_source ? _chemical_absolute_configuration . #======================================================================= # 6. POWDER SPECIMEN AND CRYSTAL DATA _symmetry_cell_setting trigonal _symmetry_space_group_name_H-M 'R -3 c' _symmetry_space_group_name_Hall '-R 3;-2"c' _symmetry_Int_Tables_number 167 loop_ _space_group_symop_id _space_group_symop_operation_xyz 1 x,y,z 2 -y,x-y,z 3 -x+y,-x,z 4 y,x,-z+1/2 5 x-y,-y,-z+1/2 6 -x,-x+y,-z+1/2 7 -x,-y,-z 8 y,-x+y,-z 9 x-y,x,-z 10 -y,-x,z+1/2 11 -x+y,y,z+1/2 12 x,x-y,z+1/2 13 x+2/3,y+1/3,z+1/3 14 -y+2/3,x-y+1/3,z+1/3 15 -x+y+2/3,-x+1/3,z+1/3 16 y+2/3,x+1/3,-z+5/6 17 x-y+2/3,-y+1/3,-z+5/6 18 -x+2/3,-x+y+1/3,-z+5/6 19 -x+2/3,-y+1/3,-z+1/3 20 y+2/3,-x+y+1/3,-z+1/3 21 x-y+2/3,x+1/3,-z+1/3 22 -y+2/3,-x+1/3,z+5/6 23 -x+y+2/3,y+1/3,z+5/6 24 x+2/3,x-y+1/3,z+5/6 25 x+1/3,y+2/3,z+2/3 26 -y+1/3,x-y+2/3,z+2/3 27 -x+y+1/3,-x+2/3,z+2/3 28 y+1/3,x+2/3,-z+1/6 29 x-y+1/3,-y+2/3,-z+1/6 30 -x+1/3,-x+y+2/3,-z+1/6 31 -x+1/3,-y+2/3,-z+2/3 32 y+1/3,-x+y+2/3,-z+2/3 33 x-y+1/3,x+2/3,-z+2/3 34 -y+1/3,-x+2/3,z+1/6 35 -x+y+1/3,y+2/3,z+1/6 36 x+1/3,x-y+2/3,z+1/6 _cell_length_a 8.50314(7) _cell_length_b 8.50314(7) _cell_length_c 20.8128(3) _cell_angle_alpha 90 _cell_angle_beta 90 _cell_angle_gamma 120 _cell_volume 1303.23(2) _cell_formula_units_Z 6 _cell_measurement_temperature 293 _cell_special_details ; ? ; _exptl_crystal_density_diffrn 2.9313 _exptl_crystal_density_meas ? _exptl_crystal_density_method ? _exptl_crystal_F_000 1117 _pd_spec_size_axial ? _pd_spec_size_equat ? _pd_spec_size_thick ? _pd_spec_mounting ? _pd_spec_mount_mode ? _pd_spec_shape ? _pd_char_particle_morphology ? _pd_char_colour ? _pd_prep_cool_rate ? _pd_prep_pressure ? _pd_prep_temperature ? _exptl_absorpt_coefficient_mu 19.793 _exptl_absorpt_correction_type ? _exptl_absorpt_process_details ? _exptl_absorpt_correction_T_min ? _exptl_absorpt_correction_T_max ? loop_ _exptl_crystal_face_index_h _exptl_crystal_face_index_k _exptl_crystal_face_index_l _exptl_crystal_face_perp_dist ? ? ? ? #======================================================================= # 7. EXPERIMENTAL DATA _exptl_special_details ? _pd_instr_location ; ? ; _pd_calibration_special_details ; ? ; _diffrn_ambient_temperature 293 _diffrn_source ? _diffrn_source_target ? _diffrn_source_type ? _diffrn_radiation_type 'X-Ray, CuKalfa1,2' _diffrn_radiation_wavelength 1.5406 _diffrn_radiation_monochromator ? _diffrn_measurement_device 'Bruker D8 Advance' _diffrn_measurement_device_type ? _diffrn_detector Lynx-Eye _diffrn_detector_type ? _pd_meas_scan_method ? _pd_meas_special_details ; ? ; _pd_meas_number_of_points 11123 _pd_meas_2theta_range_min 10.000 _pd_meas_2theta_range_max 119.999 _pd_meas_2theta_range_inc 0.01 _diffrn_radiation_probe X-ray #======================================================================= # 8. REFINEMENT DATA _pd_proc_ls_special_details ; ? ; _pd_proc_ls_profile_function Pseudo-Voigt _pd_proc_ls_background_function 'Manual background combined with 5 Chebyshev polynoms' _pd_proc_ls_pref_orient_corr none _pd_proc_ls_prof_R_factor 0.1054 _pd_proc_ls_prof_wR_factor 0.1517 _pd_proc_ls_prof_wR_expected 0.0486 _refine_special_details ; ? ; _refine_ls_R_factor_gt 0.0587 _refine_ls_wR_factor_gt 0.0710 _refine_ls_R_factor_all 0.0598 _refine_ls_wR_factor_all 0.0711 _refine_ls_goodness_of_fit_all 3.12 _refine_ls_restrained_S_gt ? _refine_ls_restrained_S_all ? _refine_ls_number_parameters 26 _refine_ls_number_restraints 0 _refine_ls_number_constraints 0 _refine_ls_weighting_scheme sigma _refine_ls_weighting_details ? _refine_ls_hydrogen_treatment ? _refine_ls_shift/su_max 0.0226 _refine_ls_shift/su_mean 0.0078 _refine_diff_density_max ? _refine_diff_density_min ? _refine_ls_extinction_method ? _refine_ls_extinction_coef ? _pd_proc_2theta_range_min 10 _pd_proc_2theta_range_max 119.999 _pd_proc_2theta_range_inc 0.01 _pd_proc_wavelength ? _pd_block_diffractogram_id ? _pd_proc_info_excluded_regions ? _pd_proc_info_data_reduction ? loop_ _atom_type_symbol _atom_type_scat_dispersion_real _atom_type_scat_dispersion_imag _atom_type_scat_source Al 0.2130 0.2455 'International Tables Vol C tables 4.2.6.8 and 6.1.1.1' Li 0.0008 0.0003 'International Tables Vol C tables 4.2.6.8 and 6.1.1.1' O 0.0492 0.0322 'International Tables Vol C tables 4.2.6.8 and 6.1.1.1' P 0.2955 0.4335 'International Tables Vol C tables 4.2.6.8 and 6.1.1.1' Ti 0.2191 1.8069 'International Tables Vol C tables 4.2.6.8 and 6.1.1.1' _computing_data_collection ? _computing_cell_refinement ? _computing_data_reduction ? _computing_structure_solution ? _computing_structure_refinement ? _computing_molecular_graphics ? _computing_publication_material ? loop_ _restr_distance_atom_site_label_1 _restr_distance_site_symmetry_1 _restr_distance_atom_site_label_2 _restr_distance_site_symmetry_2 _restr_distance_target _restr_distance_target_weight_param ? ? ? ? ? ? loop_ _restr_angle_atom_site_label_1 _restr_angle_site_symmetry_1 _restr_angle_atom_site_label_2 _restr_angle_site_symmetry_2 _restr_angle_atom_site_label_3 _restr_angle_site_symmetry_3 _restr_angle_target _restr_angle_target_weight_param ? ? ? ? ? ? ? ? loop_ _restr_torsion_atom_site_label_1 _restr_torsion_site_symmetry_1 _restr_torsion_atom_site_label_2 _restr_torsion_site_symmetry_2 _restr_torsion_atom_site_label_3 _restr_torsion_site_symmetry_3 _restr_torsion_atom_site_label_4 _restr_torsion_site_symmetry_4 _restr_torsion_angle_target _restr_torsion_weight_param ? ? ? ? ? ? ? ? ? ? loop_ _restr_equal_distance_atom_site_label_1 _restr_equal_distance_site_symmetry_1 _restr_equal_distance_atom_site_label_2 _restr_equal_distance_site_symmetry_2 _restr_equal_distance_class_class_id _restr_equal_distance_class_target_weight_param ? ? ? ? ? ? loop_ _restr_equal_angle_atom_site_label_1 _restr_equal_angle_site_symmetry_1 _restr_equal_angle_atom_site_label_2 _restr_equal_angle_site_symmetry_2 _restr_equal_angle_atom_site_label_3 _restr_equal_angle_site_symmetry_3 _restr_equal_angle_class_class_id _restr_equal_angle_class_target_weight_param ? ? ? ? ? ? ? ? loop_ _restr_equal_torsion_atom_site_label_1 _restr_equal_torsion_site_symmetry_1 _restr_equal_torsion_atom_site_label_2 _restr_equal_torsion_site_symmetry_2 _restr_equal_torsion_atom_site_label_3 _restr_equal_torsion_site_symmetry_3 _restr_equal_torsion_atom_site_label_4 _restr_equal_torsion_site_symmetry_4 _restr_equal_torsion_class_class_id _restr_equal_torsion_class_target_weight_param ? ? ? ? ? ? ? ? ? ? #======================================================================= # 9. ATOMIC COORDINATES AND DISPLACEMENT PARAMETERS loop_ _atom_site_label _atom_site_type_symbol _atom_site_fract_x _atom_site_fract_y _atom_site_fract_z _atom_site_adp_type _atom_site_U_iso_or_equiv _atom_site_site_symmetry_multiplicity _atom_site_occupancy _atom_site_calc_flag _atom_site_refinement_flags _atom_site_disorder_assembly _atom_site_disorder_group Al1 Al 0 0 0.14188(8) Uani 0.0094(6) 12 0.15 d . . . Ti1 Ti 0 0 0.14188(8) Uani 0.0094(6) 12 0.85 d . . . P1 P 0.2843(2) 0 0.25 Uiso 0.0139(6) 18 1 d . . . O1 O 0.1673(5) 0.9784(4) 0.19273(15) Uiso 0.0113(10) 36 1 d . . . O2 O 0.1894(3) 0.1602(3) 0.0819(2) Uiso 0.0129(10) 36 1 d . . . Li1 Li 0 0 0 Uiso 0.01 6 1 d . . . Li2 Li 0.073 0.34 0.091 Uiso 0.01 36 0.05 d . . . loop_ _atom_site_aniso_label _atom_site_aniso_type_symbol _atom_site_aniso_U_11 _atom_site_aniso_U_22 _atom_site_aniso_U_33 _atom_site_aniso_U_12 _atom_site_aniso_U_13 _atom_site_aniso_U_23 Al1 Al 0.0073(7) 0.0073(7) 0.0136(12) 0.0037(3) 0 0 Ti1 Ti 0.0073(7) 0.0073(7) 0.0136(12) 0.0037(3) 0 0 loop_ _jana_atom_site_ADP_C_label _jana_atom_site_ADP_C_type_symbol _jana_atom_site_ADP_C_111 _jana_atom_site_ADP_C_112 _jana_atom_site_ADP_C_113 _jana_atom_site_ADP_C_122 _jana_atom_site_ADP_C_123 _jana_atom_site_ADP_C_133 _jana_atom_site_ADP_C_222 _jana_atom_site_ADP_C_223 _jana_atom_site_ADP_C_233 _jana_atom_site_ADP_C_333 ? ? ? ? ? ? ? ? ? ? ? ? loop_ _jana_atom_site_ADP_D_label _jana_atom_site_ADP_D_type_symbol _jana_atom_site_ADP_D_1111 _jana_atom_site_ADP_D_1112 _jana_atom_site_ADP_D_1113 _jana_atom_site_ADP_D_1122 _jana_atom_site_ADP_D_1123 _jana_atom_site_ADP_D_1133 _jana_atom_site_ADP_D_1222 _jana_atom_site_ADP_D_1223 _jana_atom_site_ADP_D_1233 _jana_atom_site_ADP_D_1333 _jana_atom_site_ADP_D_2222 _jana_atom_site_ADP_D_2223 _jana_atom_site_ADP_D_2233 _jana_atom_site_ADP_D_2333 _jana_atom_site_ADP_D_3333 ? ? ? ? ? ? ? ? ? ? ? ? ? ? ? ? ? loop_ _jana_atom_site_ADP_E_label _jana_atom_site_ADP_E_type_symbol _jana_atom_site_ADP_E_11111 _jana_atom_site_ADP_E_11112 _jana_atom_site_ADP_E_11113 _jana_atom_site_ADP_E_11122 _jana_atom_site_ADP_E_11123 _jana_atom_site_ADP_E_11133 _jana_atom_site_ADP_E_11222 _jana_atom_site_ADP_E_11223 _jana_atom_site_ADP_E_11233 _jana_atom_site_ADP_E_11333 _jana_atom_site_ADP_E_12222 _jana_atom_site_ADP_E_12223 _jana_atom_site_ADP_E_12233 _jana_atom_site_ADP_E_12333 _jana_atom_site_ADP_E_13333 _jana_atom_site_ADP_E_22222 _jana_atom_site_ADP_E_22223 _jana_atom_site_ADP_E_22233 _jana_atom_site_ADP_E_22333 _jana_atom_site_ADP_E_23333 _jana_atom_site_ADP_E_33333 ? ? ? ? ? ? ? ? ? ? ? ? ? ? ? ? ? ? ? ? ? ? ? loop_ _jana_atom_site_ADP_F_label _jana_atom_site_ADP_F_type_symbol _jana_atom_site_ADP_F_111111 _jana_atom_site_ADP_F_111112 _jana_atom_site_ADP_F_111113 _jana_atom_site_ADP_F_111122 _jana_atom_site_ADP_F_111123 _jana_atom_site_ADP_F_111133 _jana_atom_site_ADP_F_111222 _jana_atom_site_ADP_F_111223 _jana_atom_site_ADP_F_111233 _jana_atom_site_ADP_F_111333 _jana_atom_site_ADP_F_112222 _jana_atom_site_ADP_F_112223 _jana_atom_site_ADP_F_112233 _jana_atom_site_ADP_F_112333 _jana_atom_site_ADP_F_113333 _jana_atom_site_ADP_F_122222 _jana_atom_site_ADP_F_122223 _jana_atom_site_ADP_F_122233 _jana_atom_site_ADP_F_122333 _jana_atom_site_ADP_F_123333 _jana_atom_site_ADP_F_133333 _jana_atom_site_ADP_F_222222 _jana_atom_site_ADP_F_222223 _jana_atom_site_ADP_F_222233 _jana_atom_site_ADP_F_222333 _jana_atom_site_ADP_F_223333 _jana_atom_site_ADP_F_233333 _jana_atom_site_ADP_F_333333 ? ? ? ? ? ? ? ? ? ? ? ? ? ? ? ? ? ? ? ? ? ? ? ? ? ? ? ? ? ? #======================================================================= # 10. MOLECULAR GEOMETRY loop_ _geom_bond_atom_site_label_1 _geom_bond_atom_site_label_2 _geom_bond_site_symmetry_1 _geom_bond_site_symmetry_2 _geom_bond_distance _geom_bond_publ_flag Al1 Ti1 . . 0 ? Al1 Li1 . . 2.9529(16) ? Al1 Li2 . . 2.8408(6) ? Al1 Li2 . 2_555 2.8408(6) ? Al1 Li2 . 3_555 2.8408(6) ? Al1 Li2 . 28_445 2.8924(8) ? Al1 Li2 . 29_555 2.8924(8) ? Al1 Li2 . 30_545 2.8924(8) ? Ti1 O1 . 1_545 1.854(4) ? Ti1 O1 . 2_665 1.854(5) ? Ti1 O1 . 3_455 1.854(4) ? Ti1 O2 . . 1.952(4) ? Ti1 O2 . 2_555 1.952(4) ? Ti1 O2 . 3_555 1.952(4) ? Ti1 Li1 . . 2.9529(16) ? Ti1 Li2 . . 2.8408(6) ? Ti1 Li2 . 2_555 2.8408(6) ? Ti1 Li2 . 3_555 2.8408(6) ? Ti1 Li2 . 28_445 2.8924(8) ? Ti1 Li2 . 29_555 2.8924(8) ? Ti1 Li2 . 30_545 2.8924(8) ? P1 O1 . 1_545 1.504(4) ? P1 O1 . 5_665 1.504(4) ? P1 O2 . 19_555 1.564(2) ? P1 O2 . 35_545 1.564(4) ? P1 Li2 . 19_555 2.664(2) ? P1 Li2 . 35_545 2.664(2) ? Li1 Li2 . . 3.24594(5) ? Li1 Li2 . 2_555 3.24594(6) ? Li1 Li2 . 3_555 3.24594(4) ? Li1 Li2 . 28_445 2.99117(6) ? Li1 Li2 . 29_555 2.99117(5) ? Li1 Li2 . 30_545 2.99117(3) ? Li1 Li2 . 7_555 3.24594(5) ? Li1 Li2 . 8_555 3.24594(6) ? Li1 Li2 . 9_555 3.24594(4) ? Li1 Li2 . 22_554 2.99117(6) ? Li1 Li2 . 23_444 2.99117(5) ? Li1 Li2 . 24_454 2.99117(3) ? Li2 Li2 . 29_555 0.3339 ? loop_ _geom_angle_atom_site_label_1 _geom_angle_atom_site_label_2 _geom_angle_atom_site_label_3 _geom_angle_site_symmetry_1 _geom_angle_site_symmetry_2 _geom_angle_site_symmetry_3 _geom_angle _geom_angle_publ_flag Ti1 Al1 Li1 . . . 0 ? Ti1 Al1 Li2 . . . 0 ? Ti1 Al1 Li2 . . 2_555 0 ? Ti1 Al1 Li2 . . 3_555 0 ? Ti1 Al1 Li2 . . 28_445 0 ? Ti1 Al1 Li2 . . 29_555 0 ? Ti1 Al1 Li2 . . 30_545 0 ? Li1 Al1 Li2 . . . 68.11(3) ? Li1 Al1 Li2 . . 2_555 68.11(3) ? Li1 Al1 Li2 . . 3_555 68.11(3) ? Li1 Al1 Li2 . . 28_445 61.55(3) ? Li1 Al1 Li2 . . 29_555 61.55(3) ? Li1 Al1 Li2 . . 30_545 61.55(3) ? Li2 Al1 Li2 . . 2_555 106.95(3) ? Li2 Al1 Li2 . . 3_555 106.95(3) ? Li2 Al1 Li2 . . 28_445 103.82(4) ? Li2 Al1 Li2 . . 29_555 6.597(2) ? Li2 Al1 Li2 . . 30_545 102.81(3) ? Li2 Al1 Li2 2_555 . 3_555 106.95(3) ? Li2 Al1 Li2 2_555 . 28_445 6.597(2) ? Li2 Al1 Li2 2_555 . 29_555 102.81(4) ? Li2 Al1 Li2 2_555 . 30_545 103.82(4) ? Li2 Al1 Li2 3_555 . 28_445 102.81(4) ? Li2 Al1 Li2 3_555 . 29_555 103.82(4) ? Li2 Al1 Li2 3_555 . 30_545 6.597(2) ? Li2 Al1 Li2 28_445 . 29_555 99.18(4) ? Li2 Al1 Li2 28_445 . 30_545 99.18(4) ? Li2 Al1 Li2 29_555 . 30_545 99.18(4) ? Al1 Ti1 O1 . . 1_545 0 ? Al1 Ti1 O1 . . 2_665 0 ? Al1 Ti1 O1 . . 3_455 0 ? Al1 Ti1 O2 . . . 0 ? Al1 Ti1 O2 . . 2_555 0 ? Al1 Ti1 O2 . . 3_555 0 ? Al1 Ti1 Li1 . . . 0 ? Al1 Ti1 Li2 . . . 0 ? Al1 Ti1 Li2 . . 2_555 0 ? Al1 Ti1 Li2 . . 3_555 0 ? Al1 Ti1 Li2 . . 28_445 0 ? Al1 Ti1 Li2 . . 29_555 0 ? Al1 Ti1 Li2 . . 30_545 0 ? O1 Ti1 O1 1_545 . 2_665 90.64(18) ? O1 Ti1 O1 1_545 . 3_455 90.64(19) ? O1 Ti1 O2 1_545 . . 91.61(14) ? O1 Ti1 O2 1_545 . 2_555 174.77(17) ? O1 Ti1 O2 1_545 . 3_555 94.06(17) ? O1 Ti1 Li1 1_545 . . 124.81(12) ? O1 Ti1 Li2 1_545 . . 121.69(9) ? O1 Ti1 Li2 1_545 . 2_555 131.17(9) ? O1 Ti1 Li2 1_545 . 3_555 56.96(11) ? O1 Ti1 Li2 1_545 . 28_445 133.39(9) ? O1 Ti1 Li2 1_545 . 29_555 125.17(9) ? O1 Ti1 Li2 1_545 . 30_545 63.45(11) ? O1 Ti1 O1 2_665 . 3_455 90.64(17) ? O1 Ti1 O2 2_665 . . 94.06(14) ? O1 Ti1 O2 2_665 . 2_555 91.61(18) ? O1 Ti1 O2 2_665 . 3_555 174.8(2) ? O1 Ti1 Li1 2_665 . . 124.81(13) ? O1 Ti1 Li2 2_665 . . 56.96(12) ? O1 Ti1 Li2 2_665 . 2_555 121.69(11) ? O1 Ti1 Li2 2_665 . 3_555 131.17(10) ? O1 Ti1 Li2 2_665 . 28_445 125.17(11) ? O1 Ti1 Li2 2_665 . 29_555 63.45(12) ? O1 Ti1 Li2 2_665 . 30_545 133.39(10) ? O1 Ti1 O2 3_455 . . 174.77(16) ? O1 Ti1 O2 3_455 . 2_555 94.06(18) ? O1 Ti1 O2 3_455 . 3_555 91.61(16) ? O1 Ti1 Li1 3_455 . . 124.81(11) ? O1 Ti1 Li2 3_455 . . 131.17(18) ? O1 Ti1 Li2 3_455 . 2_555 56.96(11) ? O1 Ti1 Li2 3_455 . 3_555 121.69(17) ? O1 Ti1 Li2 3_455 . 28_445 63.45(10) ? O1 Ti1 Li2 3_455 . 29_555 133.39(18) ? O1 Ti1 Li2 3_455 . 30_545 125.17(17) ? O2 Ti1 O2 . . 2_555 83.52(16) ? O2 Ti1 O2 . . 3_555 83.52(16) ? O2 Ti1 Li1 . . . 50.27(12) ? O2 Ti1 Li2 . . . 50.76(10) ? O2 Ti1 Li2 . . 2_555 118.29(13) ? O2 Ti1 Li2 . . 3_555 56.20(10) ? O2 Ti1 Li2 . . 28_445 111.76(13) ? O2 Ti1 Li2 . . 29_555 47.83(11) ? O2 Ti1 Li2 . . 30_545 52.19(10) ? O2 Ti1 O2 2_555 . 3_555 83.52(19) ? O2 Ti1 Li1 2_555 . . 50.27(13) ? O2 Ti1 Li2 2_555 . . 56.20(10) ? O2 Ti1 Li2 2_555 . 2_555 50.76(9) ? O2 Ti1 Li2 2_555 . 3_555 118.29(15) ? O2 Ti1 Li2 2_555 . 28_445 47.83(10) ? O2 Ti1 Li2 2_555 . 29_555 52.19(9) ? O2 Ti1 Li2 2_555 . 30_545 111.76(15) ? O2 Ti1 Li1 3_555 . . 50.27(13) ? O2 Ti1 Li2 3_555 . . 118.29(14) ? O2 Ti1 Li2 3_555 . 2_555 56.20(12) ? O2 Ti1 Li2 3_555 . 3_555 50.76(12) ? O2 Ti1 Li2 3_555 . 28_445 52.19(12) ? O2 Ti1 Li2 3_555 . 29_555 111.76(14) ? O2 Ti1 Li2 3_555 . 30_545 47.83(11) ? Li1 Ti1 Li2 . . . 68.11(3) ? Li1 Ti1 Li2 . . 2_555 68.11(3) ? Li1 Ti1 Li2 . . 3_555 68.11(3) ? Li1 Ti1 Li2 . . 28_445 61.55(3) ? Li1 Ti1 Li2 . . 29_555 61.55(3) ? Li1 Ti1 Li2 . . 30_545 61.55(3) ? Li2 Ti1 Li2 . . 2_555 106.95(3) ? Li2 Ti1 Li2 . . 3_555 106.95(3) ? Li2 Ti1 Li2 . . 28_445 103.82(4) ? Li2 Ti1 Li2 . . 29_555 6.597(2) ? Li2 Ti1 Li2 . . 30_545 102.81(3) ? Li2 Ti1 Li2 2_555 . 3_555 106.95(3) ? Li2 Ti1 Li2 2_555 . 28_445 6.597(2) ? Li2 Ti1 Li2 2_555 . 29_555 102.81(4) ? Li2 Ti1 Li2 2_555 . 30_545 103.82(4) ? Li2 Ti1 Li2 3_555 . 28_445 102.81(4) ? Li2 Ti1 Li2 3_555 . 29_555 103.82(4) ? Li2 Ti1 Li2 3_555 . 30_545 6.597(2) ? Li2 Ti1 Li2 28_445 . 29_555 99.18(4) ? Li2 Ti1 Li2 28_445 . 30_545 99.18(4) ? Li2 Ti1 Li2 29_555 . 30_545 99.18(4) ? O1 P1 O1 1_545 . 5_665 106.1(3) ? O1 P1 O2 1_545 . 19_555 116.66(19) ? O1 P1 O2 1_545 . 35_545 104.3(2) ? O1 P1 Li2 1_545 . 19_555 123.39(17) ? O1 P1 Li2 1_545 . 35_545 130.47(17) ? O1 P1 O2 5_665 . 19_555 104.3(2) ? O1 P1 O2 5_665 . 35_545 116.7(2) ? O1 P1 Li2 5_665 . 19_555 130.47(19) ? O1 P1 Li2 5_665 . 35_545 123.39(19) ? O2 P1 O2 19_555 . 35_545 109.3(2) ? O2 P1 Li2 19_555 . 19_555 55.86(14) ? O2 P1 Li2 19_555 . 35_545 53.59(14) ? O2 P1 Li2 35_545 . 19_555 53.59(14) ? O2 P1 Li2 35_545 . 35_545 55.86(14) ? Li2 P1 Li2 19_555 . 35_545 7.186(6) ? Ti1 O1 P1 1_565 . 1_565 159.1(3) ? Ti1 O2 P1 . . 19_555 139.1(3) ? Al1 Li1 Al1 . . 7_555 180.0(5) ? Al1 Li1 Ti1 . . . 0.0(5) ? Al1 Li1 Ti1 . . 7_555 180.0(5) ? Al1 Li1 Li2 . . . 54.3037(4) ? Al1 Li1 Li2 . . 2_555 54.3037(5) ? Al1 Li1 Li2 . . 3_555 54.3037(4) ? Al1 Li1 Li2 . . 28_445 58.2310(5) ? Al1 Li1 Li2 . . 29_555 58.2310(4) ? Al1 Li1 Li2 . . 30_545 58.2310(4) ? Al1 Li1 Li2 . . 7_555 125.6963(4) ? Al1 Li1 Li2 . . 8_555 125.6963(5) ? Al1 Li1 Li2 . . 9_555 125.6963(4) ? Al1 Li1 Li2 . . 22_554 121.7690(5) ? Al1 Li1 Li2 . . 23_444 121.7690(4) ? Al1 Li1 Li2 . . 24_454 121.7690(4) ? Al1 Li1 Ti1 7_555 . . 180.0(5) ? Al1 Li1 Ti1 7_555 . 7_555 0.0(5) ? Al1 Li1 Li2 7_555 . . 125.6963(4) ? Al1 Li1 Li2 7_555 . 2_555 125.6963(5) ? Al1 Li1 Li2 7_555 . 3_555 125.6963(4) ? Al1 Li1 Li2 7_555 . 28_445 121.7690(5) ? Al1 Li1 Li2 7_555 . 29_555 121.7690(4) ? Al1 Li1 Li2 7_555 . 30_545 121.7690(4) ? Al1 Li1 Li2 7_555 . 7_555 54.3037(4) ? Al1 Li1 Li2 7_555 . 8_555 54.3037(5) ? Al1 Li1 Li2 7_555 . 9_555 54.3037(4) ? Al1 Li1 Li2 7_555 . 22_554 58.2310(5) ? Al1 Li1 Li2 7_555 . 23_444 58.2310(4) ? Al1 Li1 Li2 7_555 . 24_454 58.2310(4) ? Ti1 Li1 Ti1 . . 7_555 180.0(5) ? Ti1 Li1 Li2 . . . 54.3037(4) ? Ti1 Li1 Li2 . . 2_555 54.3037(5) ? Ti1 Li1 Li2 . . 3_555 54.3037(4) ? Ti1 Li1 Li2 . . 28_445 58.2310(5) ? Ti1 Li1 Li2 . . 29_555 58.2310(4) ? Ti1 Li1 Li2 . . 30_545 58.2310(4) ? Ti1 Li1 Li2 . . 7_555 125.6963(4) ? Ti1 Li1 Li2 . . 8_555 125.6963(5) ? Ti1 Li1 Li2 . . 9_555 125.6963(4) ? Ti1 Li1 Li2 . . 22_554 121.7690(5) ? Ti1 Li1 Li2 . . 23_444 121.7690(4) ? Ti1 Li1 Li2 . . 24_454 121.7690(4) ? Ti1 Li1 Li2 7_555 . . 125.6963(4) ? Ti1 Li1 Li2 7_555 . 2_555 125.6963(5) ? Ti1 Li1 Li2 7_555 . 3_555 125.6963(4) ? Ti1 Li1 Li2 7_555 . 28_445 121.7690(5) ? Ti1 Li1 Li2 7_555 . 29_555 121.7690(4) ? Ti1 Li1 Li2 7_555 . 30_545 121.7690(4) ? Ti1 Li1 Li2 7_555 . 7_555 54.3037(4) ? Ti1 Li1 Li2 7_555 . 8_555 54.3037(5) ? Ti1 Li1 Li2 7_555 . 9_555 54.3037(4) ? Ti1 Li1 Li2 7_555 . 22_554 58.2310(5) ? Ti1 Li1 Li2 7_555 . 23_444 58.2310(4) ? Ti1 Li1 Li2 7_555 . 24_454 58.2310(4) ? Li2 Li1 Li2 . . 2_555 89.3876(8) ? Li2 Li1 Li2 . . 3_555 89.3876(6) ? Li2 Li1 Li2 . . 28_445 92.5917(8) ? Li2 Li1 Li2 . . 29_555 3.97 ? Li2 Li1 Li2 . . 30_545 91.7634(6) ? Li2 Li1 Li2 . . 7_555 180.0(5) ? Li2 Li1 Li2 . . 8_555 90.6124(8) ? Li2 Li1 Li2 . . 9_555 90.6124(6) ? Li2 Li1 Li2 . . 22_554 87.4083(8) ? Li2 Li1 Li2 . . 23_444 176.03 ? Li2 Li1 Li2 . . 24_454 88.2366(6) ? Li2 Li1 Li2 2_555 . 3_555 89.3876(8) ? Li2 Li1 Li2 2_555 . 28_445 3.97 ? Li2 Li1 Li2 2_555 . 29_555 91.7634(8) ? Li2 Li1 Li2 2_555 . 30_545 92.5917(8) ? Li2 Li1 Li2 2_555 . 7_555 90.6124(8) ? Li2 Li1 Li2 2_555 . 8_555 180.0(5) ? Li2 Li1 Li2 2_555 . 9_555 90.6124(8) ? Li2 Li1 Li2 2_555 . 22_554 176.03 ? Li2 Li1 Li2 2_555 . 23_444 88.2366(8) ? Li2 Li1 Li2 2_555 . 24_454 87.4083(8) ? Li2 Li1 Li2 3_555 . 28_445 91.7634(8) ? Li2 Li1 Li2 3_555 . 29_555 92.5917(6) ? Li2 Li1 Li2 3_555 . 30_545 3.97 ? Li2 Li1 Li2 3_555 . 7_555 90.6124(6) ? Li2 Li1 Li2 3_555 . 8_555 90.6124(8) ? Li2 Li1 Li2 3_555 . 9_555 180.0(5) ? Li2 Li1 Li2 3_555 . 22_554 88.2366(8) ? Li2 Li1 Li2 3_555 . 23_444 87.4083(6) ? Li2 Li1 Li2 3_555 . 24_454 176.03 ? Li2 Li1 Li2 28_445 . 29_555 94.8303(8) ? Li2 Li1 Li2 28_445 . 30_545 94.8303(8) ? Li2 Li1 Li2 28_445 . 7_555 87.4083(8) ? Li2 Li1 Li2 28_445 . 8_555 176.03 ? Li2 Li1 Li2 28_445 . 9_555 88.2366(8) ? Li2 Li1 Li2 28_445 . 22_554 180.0(5) ? Li2 Li1 Li2 28_445 . 23_444 85.1698(8) ? Li2 Li1 Li2 28_445 . 24_454 85.1697(8) ? Li2 Li1 Li2 29_555 . 30_545 94.8303(5) ? Li2 Li1 Li2 29_555 . 7_555 176.03 ? Li2 Li1 Li2 29_555 . 8_555 88.2366(8) ? Li2 Li1 Li2 29_555 . 9_555 87.4083(6) ? Li2 Li1 Li2 29_555 . 22_554 85.1697(8) ? Li2 Li1 Li2 29_555 . 23_444 180.0(5) ? Li2 Li1 Li2 29_555 . 24_454 85.1697(5) ? Li2 Li1 Li2 30_545 . 7_555 88.2366(6) ? Li2 Li1 Li2 30_545 . 8_555 87.4083(8) ? Li2 Li1 Li2 30_545 . 9_555 176.03 ? Li2 Li1 Li2 30_545 . 22_554 85.1697(8) ? Li2 Li1 Li2 30_545 . 23_444 85.1697(5) ? Li2 Li1 Li2 30_545 . 24_454 180.0(5) ? Li2 Li1 Li2 7_555 . 8_555 89.3876(8) ? Li2 Li1 Li2 7_555 . 9_555 89.3876(6) ? Li2 Li1 Li2 7_555 . 22_554 92.5917(8) ? Li2 Li1 Li2 7_555 . 23_444 3.97 ? Li2 Li1 Li2 7_555 . 24_454 91.7634(6) ? Li2 Li1 Li2 8_555 . 9_555 89.3876(8) ? Li2 Li1 Li2 8_555 . 22_554 3.97 ? Li2 Li1 Li2 8_555 . 23_444 91.7634(8) ? Li2 Li1 Li2 8_555 . 24_454 92.5917(8) ? Li2 Li1 Li2 9_555 . 22_554 91.7634(8) ? Li2 Li1 Li2 9_555 . 23_444 92.5917(6) ? Li2 Li1 Li2 9_555 . 24_454 3.97 ? Li2 Li1 Li2 22_554 . 23_444 94.8303(8) ? Li2 Li1 Li2 22_554 . 24_454 94.8303(8) ? Li2 Li1 Li2 23_444 . 24_454 94.8303(5) ? Al1 Li2 Al1 . . 28_555 145.872(10) ? Al1 Li2 Ti1 . . . 0.0(5) ? Al1 Li2 Ti1 . . 28_555 145.872(10) ? Al1 Li2 P1 . . 19_555 73.520(6) ? Al1 Li2 Li1 . . . 57.58(3) ? Al1 Li2 Li1 . . 28_555 115.62(3) ? Al1 Li2 Li2 . . 29_555 95.57(3) ? Al1 Li2 Ti1 28_555 . . 145.872(10) ? Al1 Li2 Ti1 28_555 . 28_555 0.0(5) ? Al1 Li2 P1 28_555 . 19_555 72.674(3) ? Al1 Li2 Li1 28_555 . . 106.92(2) ? Al1 Li2 Li1 28_555 . 28_555 60.22(3) ? Al1 Li2 Li2 28_555 . 29_555 77.83(3) ? Ti1 Li2 Ti1 . . 28_555 145.872(10) ? Ti1 Li2 P1 . . 19_555 73.520(6) ? Ti1 Li2 Li1 . . . 57.58(3) ? Ti1 Li2 Li1 . . 28_555 115.62(3) ? Ti1 Li2 Li2 . . 29_555 95.57(3) ? Ti1 Li2 P1 28_555 . 19_555 72.674(3) ? Ti1 Li2 Li1 28_555 . . 106.92(2) ? Ti1 Li2 Li1 28_555 . 28_555 60.22(3) ? Ti1 Li2 Li2 28_555 . 29_555 77.83(3) ? P1 Li2 Li1 19_555 . . 72.376(2) ? P1 Li2 Li1 19_555 . 28_555 76.771(2) ? P1 Li2 Li2 19_555 . 29_555 86.407(3) ? Li1 Li2 Li1 . . 28_555 149.0331(4) ? Li1 Li2 Li2 . . 29_555 38.32424(18) ? Li1 Li2 Li2 28_555 . 29_555 137.7066(2) ? loop_ _geom_torsion_atom_site_label_1 _geom_torsion_atom_site_label_2 _geom_torsion_atom_site_label_3 _geom_torsion_atom_site_label_4 _geom_torsion_site_symmetry_1 _geom_torsion_site_symmetry_2 _geom_torsion_site_symmetry_3 _geom_torsion_site_symmetry_4 _geom_torsion _geom_torsion_publ_flag ? ? ? ? ? ? ? ? ? ? loop_ _geom_hbond_atom_site_label_D _geom_hbond_atom_site_label_H _geom_hbond_atom_site_label_A _geom_hbond_site_symmetry_D _geom_hbond_site_symmetry_H _geom_hbond_site_symmetry_A _geom_hbond_distance_DH _geom_hbond_distance_HA _geom_hbond_distance_DA _geom_hbond_angle_DHA _geom_hbond_publ_flag ? ? ? ? ? ? ? ? ? ? ? #======================================================================= # 11. POWDER PROFILE loop_ _pd_proc_point_id _pd_proc_2theta_corrected _pd_proc_intensity_net _pd_calc_intensity_net _pd_proc_ls_weight 1 9.9178 405.00 399.97 20.00 2 9.9277 408.00 399.47 20.00 3 9.9376 352.00 398.96 19.00 4 9.9475 413.00 398.46 20.00 5 9.9574 379.00 397.95 19.00 6 9.9673 421.00 397.45 21.00 7 9.9771 393.00 396.95 20.00 8 9.9870 387.00 396.44 20.00 9 9.9969 392.00 395.93 20.00 10 10.0068 377.00 395.43 19.00 11 10.0167 398.00 394.92 20.00 12 10.0266 398.00 394.42 20.00 13 10.0365 398.00 393.91 20.00 14 10.0464 373.00 393.41 19.00 15 10.0563 372.00 392.90 19.00 16 10.0662 375.00 392.40 19.00 17 10.0760 405.00 391.90 20.00 18 10.0859 408.00 391.39 20.00 19 10.0958 363.00 390.89 19.00 20 10.1057 396.00 390.38 20.00 21 10.1156 371.00 389.88 19.00 22 10.1255 381.00 389.37 20.00 23 10.1354 380.00 388.87 19.00 24 10.1453 360.00 388.36 19.00 25 10.1552 345.00 387.86 19.00 26 10.1651 359.00 387.35 19.00 27 10.1749 374.00 386.85 19.00 28 10.1848 400.00 386.35 20.00 29 10.1947 398.00 385.84 20.00 30 10.2046 401.00 385.34 20.00 31 10.2145 401.00 384.83 20.00 32 10.2244 380.00 384.33 19.00 33 10.2343 362.00 383.82 19.00 34 10.2442 422.00 383.31 21.00 35 10.2541 347.00 382.81 19.00 36 10.2640 363.00 382.30 19.00 37 10.2738 371.00 381.80 19.00 38 10.2837 349.00 381.30 19.00 39 10.2936 381.00 380.79 20.00 40 10.3035 383.00 380.29 20.00 41 10.3134 376.00 379.78 19.00 42 10.3234 386.00 379.28 20.00 43 10.3333 391.00 378.77 20.00 44 10.3432 366.00 378.27 19.00 45 10.3531 356.00 377.76 19.00 46 10.3630 388.00 377.26 20.00 47 10.3729 359.00 376.75 19.00 48 10.3827 360.00 376.25 19.00 49 10.3926 341.00 375.74 18.00 50 10.4025 371.00 375.24 19.00 51 10.4124 354.00 374.73 19.00 52 10.4223 408.00 374.23 20.00 53 10.4322 333.00 373.72 18.00 54 10.4421 346.00 373.22 19.00 55 10.4520 372.00 372.71 19.00 56 10.4619 401.00 372.21 20.00 57 10.4718 338.00 371.70 18.00 58 10.4816 380.00 371.20 19.00 59 10.4915 366.00 370.70 19.00 60 10.5014 313.00 370.19 18.00 61 10.5113 367.00 369.68 19.00 62 10.5212 364.00 369.18 19.00 63 10.5311 356.00 368.67 19.00 64 10.5410 369.00 368.17 19.00 65 10.5509 316.00 367.66 18.00 66 10.5608 362.00 367.16 19.00 67 10.5707 367.00 366.65 19.00 68 10.5805 349.00 366.15 19.00 69 10.5904 382.00 365.65 20.00 70 10.6003 387.00 365.14 20.00 71 10.6102 343.00 364.64 19.00 72 10.6201 336.00 364.13 18.00 73 10.6300 354.00 363.62 19.00 74 10.6399 341.00 363.12 18.00 75 10.6498 383.00 362.61 20.00 76 10.6597 305.00 362.11 17.00 77 10.6696 348.00 361.60 19.00 78 10.6794 360.00 361.10 19.00 79 10.6893 334.00 360.60 18.00 80 10.6992 349.00 360.09 19.00 81 10.7091 340.00 359.58 18.00 82 10.7190 303.00 359.08 17.00 83 10.7289 330.00 358.57 18.00 84 10.7388 363.00 358.07 19.00 85 10.7487 373.00 357.56 19.00 86 10.7586 372.00 357.06 19.00 87 10.7685 328.00 356.55 18.00 88 10.7783 383.00 356.05 20.00 89 10.7882 340.00 355.55 18.00 90 10.7981 333.00 355.04 18.00 91 10.8080 308.00 354.53 18.00 92 10.8179 366.00 354.03 19.00 93 10.8278 341.00 353.52 18.00 94 10.8377 314.00 353.02 18.00 95 10.8476 345.00 352.51 19.00 96 10.8575 325.00 352.01 18.00 97 10.8674 359.00 351.50 19.00 98 10.8773 340.00 350.99 18.00 99 10.8871 334.00 350.49 18.00 100 10.8970 354.00 349.99 19.00 101 10.9069 350.00 349.48 19.00 102 10.9168 340.00 348.98 18.00 103 10.9267 347.00 348.47 19.00 104 10.9366 333.00 347.96 18.00 105 10.9465 340.00 347.46 18.00 106 10.9564 356.00 346.95 19.00 107 10.9663 330.00 346.45 18.00 108 10.9762 337.00 345.94 18.00 109 10.9860 346.00 345.44 19.00 110 10.9959 311.00 344.94 18.00 111 11.0058 316.00 344.43 18.00 112 11.0157 351.00 343.92 19.00 113 11.0256 346.00 343.42 19.00 114 11.0355 322.00 342.91 18.00 115 11.0454 305.00 342.41 17.00 116 11.0553 343.00 341.90 19.00 117 11.0652 346.00 341.40 19.00 118 11.0751 307.00 340.89 18.00 119 11.0849 324.00 340.39 18.00 120 11.0948 324.00 339.88 18.00 121 11.1047 320.00 339.38 18.00 122 11.1146 362.00 338.87 19.00 123 11.1245 340.00 338.37 18.00 124 11.1344 361.00 337.86 19.00 125 11.1443 270.00 337.36 16.00 126 11.1542 317.00 336.85 18.00 127 11.1641 344.00 336.34 19.00 128 11.1740 360.00 335.84 19.00 129 11.1838 341.00 335.34 18.00 130 11.1937 314.00 334.83 18.00 131 11.2036 300.00 334.33 17.00 132 11.2135 340.00 333.82 18.00 133 11.2234 331.00 333.31 18.00 134 11.2333 339.00 332.81 18.00 135 11.2432 340.00 332.30 18.00 136 11.2531 309.00 331.80 18.00 137 11.2630 343.00 331.29 19.00 138 11.2729 336.00 330.78 18.00 139 11.2828 319.00 330.28 18.00 140 11.2926 333.00 329.78 18.00 141 11.3025 329.00 329.27 18.00 142 11.3124 306.00 328.91 17.00 143 11.3223 293.00 328.55 17.00 144 11.3322 361.00 328.19 19.00 145 11.3421 316.00 327.83 18.00 146 11.3520 314.00 327.47 18.00 147 11.3619 312.00 327.11 18.00 148 11.3718 338.00 326.75 18.00 149 11.3817 321.00 326.39 18.00 150 11.3915 321.00 326.03 18.00 151 11.4014 296.00 325.67 17.00 152 11.4113 307.00 325.31 18.00 153 11.4212 341.00 324.95 18.00 154 11.4311 310.00 324.59 18.00 155 11.4410 328.00 324.23 18.00 156 11.4509 292.00 323.87 17.00 157 11.4608 308.00 323.51 18.00 158 11.4707 293.00 323.15 17.00 159 11.4806 325.00 322.79 18.00 160 11.4904 311.00 322.43 18.00 161 11.5003 339.00 322.07 18.00 162 11.5102 301.00 321.71 17.00 163 11.5201 295.00 321.35 17.00 164 11.5300 264.00 320.99 16.00 165 11.5399 303.00 320.63 17.00 166 11.5498 300.00 320.27 17.00 167 11.5597 306.00 319.91 17.00 168 11.5696 310.00 319.55 18.00 169 11.5795 284.00 319.19 17.00 170 11.5893 295.00 318.83 17.00 171 11.5992 313.00 318.47 18.00 172 11.6091 303.00 318.11 17.00 173 11.6190 306.00 317.75 17.00 174 11.6289 315.00 317.39 18.00 175 11.6388 311.00 317.03 18.00 176 11.6487 280.00 316.67 17.00 177 11.6586 290.00 316.31 17.00 178 11.6685 297.00 315.95 17.00 179 11.6784 294.00 315.59 17.00 180 11.6882 281.00 315.23 17.00 181 11.6981 319.00 314.87 18.00 182 11.7080 302.00 314.51 17.00 183 11.7179 292.00 314.15 17.00 184 11.7278 300.00 313.79 17.00 185 11.7377 296.00 313.43 17.00 186 11.7476 304.00 313.07 17.00 187 11.7575 315.00 312.71 18.00 188 11.7674 304.00 312.35 17.00 189 11.7773 299.00 311.99 17.00 190 11.7872 271.00 311.63 16.00 191 11.7970 263.00 311.27 16.00 192 11.8069 290.00 310.91 17.00 193 11.8168 269.00 310.55 16.00 194 11.8267 293.00 310.19 17.00 195 11.8366 268.00 309.83 16.00 196 11.8465 284.00 309.47 17.00 197 11.8564 319.00 309.11 18.00 198 11.8663 316.00 308.74 18.00 199 11.8762 309.00 308.39 18.00 200 11.8861 276.00 308.02 17.00 201 11.8959 276.00 307.67 17.00 202 11.9058 320.00 307.31 18.00 203 11.9157 293.00 306.95 17.00 204 11.9256 287.00 306.58 17.00 205 11.9355 317.00 306.23 18.00 206 11.9454 277.00 305.86 17.00 207 11.9553 303.00 305.50 17.00 208 11.9652 274.00 305.14 17.00 209 11.9751 255.00 304.78 16.00 210 11.9850 282.00 304.42 17.00 211 11.9948 284.00 304.07 17.00 212 12.0047 282.00 303.70 17.00 213 12.0146 320.00 303.34 18.00 214 12.0245 289.00 302.98 17.00 215 12.0344 300.00 302.62 17.00 216 12.0443 262.00 302.26 16.00 217 12.0542 282.00 301.90 17.00 218 12.0641 305.00 301.54 17.00 219 12.0740 257.00 301.18 16.00 220 12.0839 285.00 300.82 17.00 221 12.0937 261.00 300.46 16.00 222 12.1036 309.00 300.10 18.00 223 12.1135 266.00 299.74 16.00 224 12.1234 279.00 299.38 17.00 225 12.1333 293.00 299.02 17.00 226 12.1433 300.00 298.66 17.00 227 12.1532 271.00 298.30 16.00 228 12.1631 254.00 297.94 16.00 229 12.1730 290.00 297.58 17.00 230 12.1829 302.00 297.21 17.00 231 12.1928 270.00 296.85 16.00 232 12.2026 292.00 296.50 17.00 233 12.2125 295.00 296.14 17.00 234 12.2224 251.00 295.78 16.00 235 12.2323 260.00 295.42 16.00 236 12.2422 246.00 295.05 16.00 237 12.2521 299.00 294.69 17.00 238 12.2620 272.00 294.33 16.00 239 12.2719 301.00 293.97 17.00 240 12.2818 261.00 293.61 16.00 241 12.2917 263.00 293.25 16.00 242 12.3015 295.00 292.89 17.00 243 12.3114 260.00 292.53 16.00 244 12.3213 264.00 292.17 16.00 245 12.3312 262.00 291.81 16.00 246 12.3411 282.00 291.45 17.00 247 12.351 |  | parse_error | 0.323 | 298 | Y | B | Y | Y | CCDC-1944549，bulk conductivity
Li6.5[Ge0.5P0.5][S2.5Se2.5][Cl0.33Br0.33I0.33] | # CIF generated from ICSD entry # Prepared by @AriakeStudio data_Li6.5Ge0.5P0.5S2.5Se2.5Cl0.33Br0.33I0.33 _symmetry_space_group_name_H-M F-43m _cell_length_a 10.38031 _cell_length_b 10.38031 _cell_length_c 10.38031 _cell_angle_alpha 90 _cell_angle_beta 90 _cell_angle_gamma 90 _chemical_formula_structural Li6.5Ge0.5P0.5S2.5Se2.5Cl0.33Br0.33I0.33 _cell_formula_units_Z 4 loop_ _atom_site_label _atom_site_type_symbol _atom_site_symmetry_multiplicity _atom_site_Wyckoff_label _atom_site_fract_x _atom_site_fract_y _atom_site_fract_z _atom_site_occupancy I1 I 4 a 0 0 1 0.37 Se1 Se 4 a 0 0 1 0.26 Br1 Br 4 a 0 0 1 0.33 P1 P 4 b 0 0 0.5 0.5 Ge1 Ge 4 b 0 0 0.5 0.5 Cl1 Cl 4 d 0.25 0.25 0.75 0.32 Se2 Se 4 d 0.25 0.25 0.75 0.67 S1 S 16 e 0.1217 0.8783 0.6217 0.30 Se3 Se 16 e 0.1217 0.8783 0.6217 0.70 Li1 Li 48 h 0.2988 0.0205 0.7040 0.54 | Br,Cl,I,S,Se | 默认集合 | 1.1 | 298 | Y | T | Y | Y | XRD
Li6PS5[Cl0.33Br0.33I0.33] | # CIF generated from ICSD entry # Prepared by @AriakeStudio data_Li6PS5Cl0.33Br0.33I0.33 _symmetry_space_group_name_H-M F-43m _cell_length_a 10.00635 _cell_length_b 10.00635 _cell_length_c 10.00635 _cell_angle_alpha 90 _cell_angle_beta 90 _cell_angle_gamma 90 _chemical_formula_structural Li6PS5Cl0.33Br0.33I0.33 _cell_formula_units_Z 4 loop_ _atom_site_label _atom_site_type_symbol _atom_site_symmetry_multiplicity _atom_site_Wyckoff_label _atom_site_fract_x _atom_site_fract_y _atom_site_fract_z _atom_site_occupancy I1 I 4 a 0 0 0 0.33 S1 S 4 a 0 0 0 0.24 Cl1 Cl 4 a 0 0 0 0.20 Br1 Br 4 a 0 0 0 0.20 P1 P 4 b 0 0 0.5 1 Cl2 Cl 4 d 0.25 0.25 0.75 0.13 S2 S 4 d 0.25 0.25 0.75 0.73 Br2 Br 4 d 0.25 0.25 0.75 0.13 S3 S 16 e 0.1169 0.8831 0.1169 1 Li1 Li 24 g 0.25 0.0213 0.75 0.07 Li2 Li 48 h 0.2998 0.0224 0.7011 0.46 | Br,Cl,I,S | 默认集合 | 0.7 | 298 | Y | T | Y | Y | XRD
Li6P[S2.5Se2.5][Cl0.33Br0.33I0.33] | # CIF generated from ICSD entry # Prepared by @AriakeStudio data_Li6PS2.5Se2.5Cl0.33Br0.33I0.33 _symmetry_space_group_name_H-M F-43m _cell_length_a 10.21358 _cell_length_b 10.21358 _cell_length_c 10.21358 _cell_angle_alpha 90 _cell_angle_beta 90 _cell_angle_gamma 90 _chemical_formula_structural Li6PS2.5Se2.5Cl0.33Br0.33I0.33 _cell_formula_units_Z 4 loop_ _atom_site_label _atom_site_type_symbol _atom_site_symmetry_multiplicity _atom_site_Wyckoff_label _atom_site_fract_x _atom_site_fract_y _atom_site_fract_z _atom_site_occupancy I1 I 4 a 0 0 0 0.34 Se1 Se 4 a 0 0 0 0.32 Br1 Br 4 a 0 0 0 0.33 P1 P 4 b 0 0 0.5 1 Cl1 Cl 4 d 0.25 0.25 0.75 0.28 Se2 Se 4 d 0.25 0.25 0.75 0.58 S1 S 4 d 0.25 0.25 0.75 0.12 S2 S 16 e 0.1190 0.8810 0.6190 0.60 Se3 Se 16 e 0.1190 0.8810 0.6190 0.40 Li1 Li 24 g 0.25 0.0180 0.75 0.05 Li2 Li 48 h 0.2956 0.0266 0.7044 0.47 | Br,Cl,I,S,Se | 默认集合 | 1.3 | 298 | Y | T | Y |  | XRD
Na4.9Sm0.3Y0.2Gd0.2La0.1Al0.1Zr0.1Si4O12 | # CIF generated from ICSD entry # Prepared by @AriakeStudio data_Na4.9Sm0.3Y0.2Gd0.2La0.1Al0.1Zr0.1Si4O12 _symmetry_space_group_name_H-M R-3c _cell_length_a 22.06312 _cell_length_b 22.06312 _cell_length_c 12.65117 _cell_angle_alpha 90 _cell_angle_beta 90 _cell_angle_gamma 120 _chemical_formula_structural Na4.9Sm0.3Y0.2Gd0.2La0.1Al0.1Zr0.1Si4O12 _cell_formula_units_Z 6 loop_ _atom_site_label _atom_site_type_symbol _atom_site_symmetry_multiplicity _atom_site_Wyckoff_label _atom_site_fract_x _atom_site_fract_y _atom_site_fract_z _atom_site_occupancy Sm1 Sm 18 e 0 0.7491 0.7500 0.150 Y1 Y 18 e 0 0.7491 0.7500 0.100 Gd1 Gd 18 e 0 0.7491 0.7500 0.100 La1 La 18 e 0 0.7491 0.7500 0.050 Al1 Al 18 e 0 0.7491 0.7500 0.050 Zr1 Zr 18 e 0 0.7491 0.7500 0.050 Si1 Si 36 f 0.9008 0.5482 0.3624 1.000 Si2 Si 36 f 0.5777 0.1555 0.7138 1.000 O1 O 36 f 0.9071 0.5972 0.2766 1.000 O2 O 36 f 0.0721 0.2061 0.0030 1.000 O3 O 36 f 0.2374 0.6160 0.3054 1.000 O4 O 36 f 0.9023 0.2650 0.2400 1.000 O5 O 36 f 0.8853 0.4615 0.1071 1.000 O6 O 36 f 0.8777 0.3696 0.2205 1.000 Na1 Na 36 f 0.0653 0.1331 0.8655 1.000 Na2 Na 6 b 0 0 0 0.275 Na3 Na 6 a 0 0 0.2500 0.167 Na4 Na 18 e 0.2750 0 0.7500 0.500 Na5 Na 36 f 0.3222 0.1988 0.2710 0.393 Na6 Na 36 f 0.3208 0.1485 0.1106 0.350 | O | 默认集合 | 0.67 | 298 | Y | T | Y |  | XRD，total
Li2.7Yb0.7Zr0.3Cl6 | # CIF generated from ICSD entry # Prepared by @AriakeStudio data_Li2.74Yb0.74Zr0.26Cl6 _symmetry_space_group_name_H-M Pnma _cell_length_a 12.0744 _cell_length_b 11.1577 _cell_length_c 6.4227 _cell_angle_alpha 90 _cell_angle_beta 90 _cell_angle_gamma 90 _chemical_formula_structural Li2.74Yb0.74Zr0.26Cl6 _cell_formula_units_Z 4 loop_ _atom_site_label _atom_site_type_symbol _atom_site_symmetry_multiplicity _atom_site_Wyckoff_label _atom_site_fract_x _atom_site_fract_y _atom_site_fract_z _atom_site_occupancy Li1 Li 8 d 0.128 0.101 0.124 0.98 Li2 Li 8 d 0.376 0.096 0.161 0.39 Yb1 Yb 4 c 0.3676 0.25 0.5928 0.74 Zr1 Zr 4 c 0.3676 0.25 0.5928 0.26 Cl1 Cl 8 d 0.0114 0.5834 0.2451 1 Cl2 Cl 8 d 0.2553 0.0849 0.4152 1 Cl3 Cl 4 c -0.0009 0.25 0.2281 1 Cl4 Cl 4 c 0.7470 0.25 0.5800 1 | Cl | 默认集合 | 1.1 | 303 | Y | T | Y |  | XRD
Li3YbCl6 | # CIF generated from ICSD entry # Prepared by @AriakeStudio data_Li3YbCl6 _symmetry_space_group_name_H-M P-3m1 _cell_length_a 11.1162 _cell_length_b 11.1162 _cell_length_c 6.0005 _cell_angle_alpha 90 _cell_angle_beta 90 _cell_angle_gamma 120 _chemical_formula_structural Li3YbCl6 _cell_formula_units_Z 3 loop_ _atom_site_label _atom_site_type_symbol _atom_site_symmetry_multiplicity _atom_site_Wyckoff_label _atom_site_fract_x _atom_site_fract_y _atom_site_fract_z _atom_site_occupancy Li1 Li 6 g 0.3410 0 0 0.83 Li2 Li 6 h 0.3260 0 0.5 0.67 Yb1 Yb 1 a 0 0 0 1 Yb2 Yb 2 d 0.3333 0.6667 0.5096 0.963 Yb3 Yb 2 d 0.3333 0.6667 0.0600 0.037 Cl1 Cl 6 i 0.5549 0.4451 0.2484 1 Cl2 Cl 6 i 0.2208 0.7792 0.2732 1 Cl3 Cl 6 i 0.8879 0.1121 0.2369 1 | Cl | 氧化态推测 | 0.1 | 303 | Y | T | Y |  | XRD
Li6.5La3Zr1.5Ta0.5O12 | # CIF generated from ICSD entry # Prepared by @AriakeStudio data_Li6.5La3Zr1.5Ta0.5O12 _symmetry_space_group_name_H-M Ia-3d _cell_length_a 12.92803 _cell_length_b 12.92803 _cell_length_c 12.92803 _cell_angle_alpha 90 _cell_angle_beta 90 _cell_angle_gamma 90 _chemical_formula_structural Li6.5La3Zr1.5Ta0.5O12 _cell_formula_units_Z 8 loop_ _atom_site_label _atom_site_type_symbol _atom_site_symmetry_multiplicity _atom_site_Wyckoff_label _atom_site_fract_x _atom_site_fract_y _atom_site_fract_z _atom_site_occupancy Li1 Li 24 d 0.25 0.875 0 0.6932 Li2 Li 48 g 0.125 0.678 0.572 0.1838 Li3 Li 96 h 0.016 0.690 0.578 0.2768 La1 La 24 c 0.125 0 0.25 1 Zr1 Zr 16 a 0 0 0 0.75 Ta1 Ta 16 a 0 0 0 0.25 O1 O 96 h 0.281 0.102 0.196 1 | O | 默认集合 | 0.24 | 298 | Y | T | Y |  | XRD,total
Li6La3Zr0.5Hf0.5Ta0.5Nb0.5O12 | # CIF generated from ICSD entry # Prepared by @AriakeStudio data_Li6La3Zr0.5Hf0.5Ta0.5Nb0.5O12 _symmetry_space_group_name_H-M Ia-3d _cell_length_a 12.91464 _cell_length_b 12.91464 _cell_length_c 12.91464 _cell_angle_alpha 90 _cell_angle_beta 90 _cell_angle_gamma 90 _chemical_formula_structural Li6La3Zr0.5Hf0.5Ta0.5Nb0.5O12 _cell_formula_units_Z 8 loop_ _atom_site_label _atom_site_type_symbol _atom_site_symmetry_multiplicity _atom_site_Wyckoff_label _atom_site_fract_x _atom_site_fract_y _atom_site_fract_z _atom_site_occupancy Li1 Li 24 d 0.25 0.875 0 0.7640 Li2 Li 48 g 0.125 0.682 0.568 0.2280 Li3 Li 96 h 0.094 0.693 0.577 0.1950 La1 La 24 c 0.125 0 0.25 1 Zr1 Zr 16 a 0 0 0 0.25 Hf1 Hf 16 a 0 0 0 0.25 Ta1 Ta 16 a 0 0 0 0.25 Nb1 Nb 16 a 0 0 0 0.25 O1 O 96 h 0.279 0.104 0.196 1 | O | 默认集合 | 0.33 | 298 | Y | T | Y |  | XRD,total
Li0.388Ta0.238La0.475Cl3 | # CIF generated from ICSD entry # Prepared by @AriakeStudio data_Li0.388Ta0.238La0.475Cl3 _symmetry_space_group_name_H-M P63/m _cell_length_a 7.4910 _cell_length_b 7.4910 _cell_length_c 4.3760 _cell_angle_alpha 90 _cell_angle_beta 90 _cell_angle_gamma 120 _chemical_formula_structural Li0.388Ta0.238La0.475Cl3 _cell_formula_units_Z 2 loop_ _atom_site_label _atom_site_type_symbol _atom_site_symmetry_multiplicity _atom_site_Wyckoff_label _atom_site_fract_x _atom_site_fract_y _atom_site_fract_z _atom_site_occupancy Li1 Li 2 b 0 0 0 0.161 Ta1 Ta 2 c 0.3333 0.6667 0.25 0.238 La1 La 2 c 0.3333 0.6667 0.25 0.475 Li2 Li 6 h 0.1830 0.6431 0.25 0.076 Cl1 Cl 6 h 0.3878 0.3020 0.25 1.0 | Cl | 默认集合 | 3.02 | 303.15 | Y | T | Y |  | XRD
LiGe2(PO4)3 | data_manual _symmetry_space_group_name_H-M 'R -3 c H' _symmetry_Int_Tables_number 167 _cell_length_a 8.26190 _cell_length_b 8.26190 _cell_length_c 20.56560 _cell_angle_alpha 90.00000 _cell_angle_beta 90.00000 _cell_angle_gamma 120.00000 loop_ _atom_site_type_symbol _atom_site_label _atom_site_symmetry_multiplicity _atom_site_Wyckoff_label _atom_site_fract_x _atom_site_fract_y _atom_site_fract_z _atom_site_occupancy P P1 18 e 0.2874 0.0 0.25 1.0 O O1 36 f 0.0185 0.1963 0.1889 1.0 O O2 36 f 0.1858 0.16 0.0833 1.0 Li Li1 6 b 0.0 0.0 0.0 0.76 Ge Ge1 12 c 0.0 0.0 0.1414 0.879 Al Al1 12 c 0.0 0.0 0.1414 0.121 Li Li2 36 f 0.271 0.001 0.062 0.08 | O | 默认集合 | 4.8e-06 | 298 | Y | B | Y |  | ICSD-263767，bulk conductivity
Li1.4Al0.4Ge1.6(PO4)3 | data_manual _symmetry_space_group_name_H-M 'R -3 c H' _symmetry_Int_Tables_number 167 _cell_length_a 8.25560 _cell_length_b 8.25560 _cell_length_c 20.63190 _cell_angle_alpha 90.00000 _cell_angle_beta 90.00000 _cell_angle_gamma 120.00000 loop_ _atom_site_type_symbol _atom_site_label _atom_site_symmetry_multiplicity _atom_site_Wyckoff_label _atom_site_fract_x _atom_site_fract_y _atom_site_fract_z _atom_site_occupancy P P1 18 e 0.2874 0.0 0.25 1.0 O O1 36 f 0.0206 0.1977 0.1889 1.0 O O2 36 f 0.1863 0.1615 0.0841 1.0 Li Li1 6 b 0.0 0.0 0.0 0.65 Ge Ge1 12 c 0.0 0.0 0.1416 0.802 Al Al1 12 c 0.0 0.0 0.1416 0.198 Li Li2 36 f 0.009 0.232 0.0597 0.124 | O | 默认集合 | 0.2 | 298 | Y | B | Y |  | Al0.4 Ge1.6 Li1.39 (P O4)3（ICSD-263762），bulk conductivity
Li1.5Al0.5Ge1.5(PO4)3 | data_manual _symmetry_space_group_name_H-M 'R -3 c H' _symmetry_Int_Tables_number 167 _cell_length_a 8.25660 _cell_length_b 8.25660 _cell_length_c 20.65230 _cell_angle_alpha 90.00000 _cell_angle_beta 90.00000 _cell_angle_gamma 120.00000 loop_ _atom_site_type_symbol _atom_site_label _atom_site_symmetry_multiplicity _atom_site_Wyckoff_label _atom_site_fract_x _atom_site_fract_y _atom_site_fract_z _atom_site_occupancy P P1 18 e 0.2874 0.0 0.25 1.0 O O1 36 f 0.0214 0.198 0.189 1.0 O O2 36 f 0.1865 0.1622 0.0843 1.0 Li Li1 6 b 0.0 0.0 0.0 0.65 Ge Ge1 12 c 0.0 0.0 0.1417 0.76 Al Al1 12 c 0.0 0.0 0.1417 0.24 Li Li2 36 f 0.012 0.227 0.0574 0.139 | O | 默认集合 | 0.37 | 298 | Y | B | Y |  | Al0.48 Ge1.52 Li1.48 (P O4)3（ICSD-263763），bulk conductivity
Na3.4Hf0.6Sc0.4ZrSi2PO12 | # CIF generated from ICSD entry # Prepared by @AriakeStudio data_Na3.4Hf0.6Sc0.4ZrSi2PO12 _symmetry_space_group_name_H-M R-3c _cell_length_a 9.07032 _cell_length_b 9.07032 _cell_length_c 22.78460 _cell_angle_alpha 90 _cell_angle_beta 90 _cell_angle_gamma 120 _chemical_formula_structural Na3.4Hf0.6Sc0.4ZrSi2PO12 _cell_formula_units_Z 6 loop_ _atom_site_label _atom_site_type_symbol _atom_site_symmetry_multiplicity _atom_site_Wyckoff_label _atom_site_fract_x _atom_site_fract_y _atom_site_fract_z _atom_site_occupancy O1 O 36 f 0.02744 0.21300 0.19714 1 O2 O 36 f 0.18589 0.15674 0.08733 1 P1 P 18 e 0.28762 0 0.25 0.438667 Si1 Si 18 e 0.28762 0 0.25 0.561333 Na1 Na 6 b 0 0 0 0.711 Na2 Na 18 e 0.63554 0 0.25 0.809667 Hf1 Hf 12 c 0 0 0.14815 0.35 Zr1 Zr 12 c 0 0 0.14815 0.4225 Sc1 Sc 12 c 0 0 0.14815 0.2275 | O | 默认集合 | 1.2 | 298 | Y | T | Y |  | XRD
Na3Hf1.5Ca0.5(SiO4)(PO4)2 | # CIF generated from ICSD entry # Prepared by @AriakeStudio data_Na3Hf1.5Ca0.5SiP2O12 _symmetry_space_group_name_H-M R-3c _cell_length_a 8.97903 _cell_length_b 8.97903 _cell_length_c 22.82426 _cell_angle_alpha 90 _cell_angle_beta 90 _cell_angle_gamma 120 _chemical_formula_structural Na3Hf1.5Ca0.5SiP2O12 _cell_formula_units_Z 6 loop_ _atom_site_label _atom_site_type_symbol _atom_site_symmetry_multiplicity _atom_site_Wyckoff_label _atom_site_fract_x _atom_site_fract_y _atom_site_fract_z _atom_site_occupancy O1 O 36 f 0.04418 0.22975 0.20216 1 O2 O 36 f 0.19469 0.17859 0.08170 1 P1 P 18 e 0.30390 0 0.25 0.564667 Si1 Si 18 e 0.30390 0 0.25 0.435333 Na1 Na 6 b 0 0 0 0.632 Na2 Na 18 e 0.64515 0 0.25 0.731333 Hf1 Hf 12 c 0 0 0.14779 0.864 Ca1 Ca 12 c 0 0 0.14779 0.136 | O | 默认集合 | 0.0293 | 298 | Y | T | Y |  | XRD
Na3Hf1.5Mg0.5(SiO4)(PO4)2 | # CIF generated from ICSD entry # Prepared by @AriakeStudio data_Na3Hf1.5Mg0.5SiP2O12 _symmetry_space_group_name_H-M R-3c _cell_length_a 8.93224 _cell_length_b 8.93224 _cell_length_c 22.71948 _cell_angle_alpha 90 _cell_angle_beta 90 _cell_angle_gamma 120 _chemical_formula_structural Na3Hf1.5Mg0.5SiP2O12 _cell_formula_units_Z 6 loop_ _atom_site_label _atom_site_type_symbol _atom_site_symmetry_multiplicity _atom_site_Wyckoff_label _atom_site_fract_x _atom_site_fract_y _atom_site_fract_z _atom_site_occupancy O1 O 36 f 0.03185 0.22414 0.20098 1 O2 O 36 f 0.19783 0.17173 0.08091 1 P1 P 18 e 0.29260 0 0.25000 0.546 Si1 Si 18 e 0.29260 0 0.25000 0.454 Na1 Na 6 b 0 0 0 0.767 Na2 Na 18 e 0.63595 0 0.25000 0.718 Hf1 Hf 12 c 0 0 0.14753 0.859 Mg1 Mg 12 c 0 0 0.14753 0.142 |  | parse_error | 0.0617 | 298 | Y | T | Y |  | XRD
Na3HfMg(PO4)3 | # CIF generated from ICSD entry # Prepared by @AriakeStudio data_Na3HfMgP3O12 _symmetry_space_group_name_H-M R-3c _cell_length_a 8.88303 _cell_length_b 8.88303 _cell_length_c 22.25834 _cell_angle_alpha 90 _cell_angle_beta 90 _cell_angle_gamma 120 _chemical_formula_structural Na3HfMgP3O12 _cell_formula_units_Z 6 loop_ _atom_site_label _atom_site_type_symbol _atom_site_symmetry_multiplicity _atom_site_Wyckoff_label _atom_site_fract_x _atom_site_fract_y _atom_site_fract_z _atom_site_occupancy O1 O 36 f 0.02917 0.21711 0.19591 1 O2 O 36 f 0.19909 0.17148 0.08416 1 P1 P 18 e 0.29374 0 0.25 1 Na1 Na 6 b 0 0 0 0.847 Na2 Na 18 e 0.64113 0 0.25 0.739 Hf1 Hf 12 c 0 0 0.14756 0.4845 Mg1 Mg 12 c 0 0 0.14756 0.5155 | O | 默认集合 | 0.0024 | 298 | Y | T | Y |  | XRD
Na3HfSc(SiO4)(PO4)2 | # CIF generated from ICSD entry # Prepared by @AriakeStudio data_Na3HfScSiP2O12 _symmetry_space_group_name_H-M R-3c _cell_length_a 8.97105 _cell_length_b 8.97105 _cell_length_c 22.70273 _cell_angle_alpha 90 _cell_angle_beta 90 _cell_angle_gamma 120 _chemical_formula_structural Na3HfScSiP2O12 _cell_formula_units_Z 6 loop_ _atom_site_label _atom_site_type_symbol _atom_site_symmetry_multiplicity _atom_site_Wyckoff_label _atom_site_fract_x _atom_site_fract_y _atom_site_fract_z _atom_site_occupancy O1 O 36 f 0.03515 0.21466 0.19699 1 O2 O 36 f 0.19208 0.16613 0.08691 1 P1 P 18 e 0.29139 0 0.25 0.615333 Si1 Si 18 e 0.29139 0 0.25 0.384667 Na1 Na 6 b 0 0 0 0.688 Na2 Na 18 e 0.62255 0 0.25 0.696667 Hf1 Hf 12 c 0 0 0.14868 0.507 Sc1 Sc 12 c 0 0 0.14868 0.493 | O | 默认集合 | 0.187 | 298 | Y | T | Y |  | XRD
Na3HfZrSi2PO12 | # CIF generated from ICSD entry # Prepared by @AriakeStudio data_Na3HfZrSi2PO12 _symmetry_space_group_name_H-M C2/c _cell_length_a 15.67990 _cell_length_b 9.05675 _cell_length_c 9.23748 _cell_angle_alpha 90 _cell_angle_beta 123.92139 _cell_angle_gamma 90 _chemical_formula_structural Na3HfZrSi2PO12 _cell_formula_units_Z 4 loop_ _atom_site_label _atom_site_type_symbol _atom_site_symmetry_multiplicity _atom_site_Wyckoff_label _atom_site_fract_x _atom_site_fract_y _atom_site_fract_z _atom_site_occupancy O1 O 8 f 0.15124 0.45308 0.26247 1 O2 O 8 f 0.44510 0.45245 0.10529 1 O3 O 8 f 0.25461 0.18107 0.21604 1 O4 O 8 f 0.36899 0.12751 0.12364 1 O5 O 8 f 0.43128 0.19546 0.41100 1 O6 O 8 f 0.09044 0.14565 0.25827 1 P1 P 4 e 0.00000 0.03353 0.25000 0.4 Si1 Si 4 e 0.00000 0.03353 0.25000 0.6 P2 P 8 f 0.35209 0.10466 0.25313 0.4 Si2 Si 8 f 0.35209 0.10466 0.25313 0.6 Na1 Na 4 d 0.25000 0.25000 0.50000 0.6935 Na2 Na 4 e 0.50000 0.87983 0.25000 1 Na3 Na 8 f 0.82210 0.09581 0.81885 0.57525 Hf1 Hf 8 f 0.09960 0.25185 0.05618 0.61525 Zr1 Zr 8 f 0.09960 0.25185 0.05618 0.38475 | O | 默认集合 | 0.44 | 298 | Y | T | Y |  | XRD
Na3ScIn(PO4)3 | # CIF generated from ICSD entry # Prepared by @AriakeStudio data_Na3ScInP3O12 _symmetry_space_group_name_H-M R-3c _cell_length_a 8.93881 _cell_length_b 8.93881 _cell_length_c 22.25549 _cell_angle_alpha 90 _cell_angle_beta 90 _cell_angle_gamma 120 _chemical_formula_structural Na3ScInP3O12 _cell_formula_units_Z 6 loop_ _atom_site_label _atom_site_type_symbol _atom_site_symmetry_multiplicity _atom_site_Wyckoff_label _atom_site_fract_x _atom_site_fract_y _atom_site_fract_z _atom_site_occupancy O1 O 36 f 0.03190 0.22552 0.19461 1 O2 O 36 f 0.19278 0.17096 0.08090 1 P1 P 18 e 0.29686 0 0.25 1 Na1 Na 6 b 0 0 0 0.798 Na2 Na 18 e 0.64091 0 0.25 0.745667 Sc1 Sc 12 c 0 0 0.14971 0.512 In1 In 12 c 0 0 0.14971 0.488 | O | 默认集合 | 0.0648 | 298 | Y | T | Y |  | XRD
Na3ScY(PO4)3 | # CIF generated from ICSD entry # Prepared by @AriakeStudio data_Na3ScInP3O12 _symmetry_space_group_name_H-M R-3c _cell_length_a 8.93881 _cell_length_b 8.93881 _cell_length_c 22.25549 _cell_angle_alpha 90 _cell_angle_beta 90 _cell_angle_gamma 120 _chemical_formula_structural Na3ScInP3O12 _cell_formula_units_Z 6 loop_ _atom_site_label _atom_site_type_symbol _atom_site_symmetry_multiplicity _atom_site_Wyckoff_label _atom_site_fract_x _atom_site_fract_y _atom_site_fract_z _atom_site_occupancy O1 O 36 f 0.03190 0.22552 0.19461 1 O2 O 36 f 0.19278 0.17096 0.08090 1 P1 P 18 e 0.29686 0 0.25 1 Na1 Na 6 b 0 0 0 0.798 Na2 Na 18 e 0.64091 0 0.25 0.745667 Sc1 Sc 12 c 0 0 0.14971 0.512 In1 In 12 c 0 0 0.14971 0.488 | O | 默认集合 | 0.0041 | 298 | Y | T | Y |  | XRD
Li2In0.333Sc0.333Cl4 | data_manual _symmetry_space_group_name_H-M 'F d -3 m Z' _symmetry_Int_Tables_number 227 _cell_length_a 10.42140 _cell_length_b 10.42140 _cell_length_c 10.42140 _cell_angle_alpha 90.00000 _cell_angle_beta 90.00000 _cell_angle_gamma 90.00000 loop_ _atom_site_type_symbol _atom_site_label _atom_site_symmetry_multiplicity _atom_site_Wyckoff_label _atom_site_fract_x _atom_site_fract_y _atom_site_fract_z _atom_site_occupancy Li Li1 8 a 0.125 0.125 0.125 0.28 Li Li2 16 c 0.0 0.0 0.0 0.19 Li Li3 48 f 0.36 0.125 0.125 0.008 Li Li4 16 d 0.5 0.5 0.5 0.675 Sc Sc1 16 d 0.5 0.5 0.5 0.164 In In1 16 d 0.5 0.5 0.5 0.161 Cl Cl1 32 e 0.2542 0.2542 0.2542 1.0 | Cl | 默认集合 | 2 | 298 | Y | T | Y |  | ICSD-205164
Li2In0.444Sc0.222Cl4 | data_manual _symmetry_space_group_name_H-M 'F d -3 m Z' _symmetry_Int_Tables_number 227 _cell_length_a 10.42560 _cell_length_b 10.42560 _cell_length_c 10.42560 _cell_angle_alpha 90.00000 _cell_angle_beta 90.00000 _cell_angle_gamma 90.00000 loop_ _atom_site_type_symbol _atom_site_label _atom_site_symmetry_multiplicity _atom_site_Wyckoff_label _atom_site_fract_x _atom_site_fract_y _atom_site_fract_z _atom_site_occupancy Li Li1 8 a 0.125 0.125 0.125 0.28 Li Li2 16 c 0.0 0.0 0.0 0.2 Li Li3 48 f 0.36 0.125 0.125 0.008 Li Li4 16 d 0.5 0.5 0.5 0.673 Sc Sc1 16 d 0.5 0.5 0.5 0.109 In In1 16 d 0.5 0.5 0.5 0.218 Cl Cl1 32 e 0.2541 0.2541 0.2541 1.0 | Cl | 默认集合 | 2.03 | 298 | Y | T | Y |  | ICSD-205162
Li3TiCl6 | # CIF generated from ICSD entry # Prepared by @AriakeStudio data_Li3TiCl6 _symmetry_space_group_name_H-M C2/m _cell_length_a 6.3499 _cell_length_b 10.8908 _cell_length_c 6.3526 _cell_angle_alpha 90 _cell_angle_beta 110.120 _cell_angle_gamma 90 _chemical_formula_structural Li3TiCl6 _cell_formula_units_Z 2 loop_ _atom_site_label _atom_site_type_symbol _atom_site_symmetry_multiplicity _atom_site_Wyckoff_label _atom_site_fract_x _atom_site_fract_y _atom_site_fract_z _atom_site_occupancy Li1 Li 4 h 0 0.170 0.5 1 Li2 Li 2 d 0.5 0 0.5 1 Ti1 Ti 2 a 0 0 0 0.754 Ti2 Ti 4 g 0 0.3295 0 0.123 Cl1 Cl 8 j 0.2421 0.16265 0.2364 1 Cl2 Cl 4 i 0.2406 0 -0.2302 1 | Cl | 默认集合 | 1.04 | 298.15 | Y | T | Y |  | XRD
Li3TiCl6 | # CIF generated from ICSD entry # Prepared by @AriakeStudio data_Li3TiCl6 _symmetry_space_group_name_H-M C2/m _cell_length_a 6.350 _cell_length_b 10.882 _cell_length_c 6.337 _cell_angle_alpha 90 _cell_angle_beta 110.164 _cell_angle_gamma 90 _chemical_formula_structural Li3TiCl6 _cell_formula_units_Z 2 loop_ _atom_site_label _atom_site_type_symbol _atom_site_symmetry_multiplicity _atom_site_Wyckoff_label _atom_site_fract_x _atom_site_fract_y _atom_site_fract_z _atom_site_occupancy Li1 Li 4 h 0 0.170 0.5 1 Li2 Li 2 d 0.5 0 0.5 1 Ti1 Ti 2 a 0 0 0 0.851 Ti2 Ti 4 g 0 0.333 0 0.075 Cl1 Cl 8 j 0.2410 0.1615 0.2328 1 Cl2 Cl 4 i 0.2573 0 -0.2577 1 | Cl | 默认集合 | 0.115 | 298.15 | Y | T | Y |  | XRD
Li14.9In9SnO24 | # CIF generated from ICSD entry # Prepared by @AriakeStudio data_Li0.652In0.3913Sn0.0435O1 _symmetry_space_group_name_H-M Fm-3m _cell_length_a 4.4225 _cell_length_b 4.4225 _cell_length_c 4.4225 _cell_angle_alpha 90 _cell_angle_beta 90 _cell_angle_gamma 90 _chemical_formula_structural Li0.652In0.3913Sn0.0435O1 _cell_formula_units_Z 4 loop_ _atom_site_label _atom_site_type_symbol _atom_site_symmetry_multiplicity _atom_site_Wyckoff_label _atom_site_fract_x _atom_site_fract_y _atom_site_fract_z _atom_site_occupancy Li1 Li 4 a 0 0 0 0.536 Li2 Li 8 c 0.25 0.25 0.25 0.058 In1 In 4 a 0 0 0 0.3913 Sn1 Sn 4 a 0 0 0 0.0435 O1 O 4 b 0.5 0.5 0.5 1 | O | 默认集合 | 0.122 | 300 | Y | T | Y |  | XRD，Li14.99In9.006SnO23.015 ​
Li12.7In9.1SnO24 | # CIF generated from ICSD entry # Prepared by @AriakeStudio data_Li2.6088In1.5652Sn0.1738O4 _symmetry_space_group_name_H-M Fd-3m _cell_length_a 8.8517 _cell_length_b 8.8517 _cell_length_c 8.8517 _cell_angle_alpha 90 _cell_angle_beta 90 _cell_angle_gamma 90 _chemical_formula_structural Li2.6088In1.5652Sn0.1738O4 _cell_formula_units_Z 8 loop_ _atom_site_label _atom_site_type_symbol _atom_site_symmetry_multiplicity _atom_site_Wyckoff_label _atom_site_fract_x _atom_site_fract_y _atom_site_fract_z _atom_site_occupancy Li1 Li 16 d 0.5 0.5 0.5 0.1044 Li2 Li 16 c 0 0 0 1 Li3 Li 8 a 0.125 0.125 0.125 0.4 In1 In 16 d 0.5 0.5 0.5 0.7826 Sn1 Sn 16 d 0.5 0.5 0.5 0.0869 O1 O 32 e 0.2581 0.2581 0.2581 1 | O | 默认集合 | 3.17 | 300 | Y | T | Y |  | XRD，Li14.99In9.006SnO23.015 ​
Na3.3Zr1.7Eu0.3Si2PO12 | # CIF generated from ICSD entry # Prepared by @AriakeStudio data_Na3.3Zr1.7Eu0.3Si2PO12 _symmetry_space_group_name_H-M C12/c1 _cell_length_a 15.70238 _cell_length_b 9.08618 _cell_length_c 9.22251 _cell_angle_alpha 90 _cell_angle_beta 123.98755 _cell_angle_gamma 90 _chemical_formula_structural Na3.3Zr1.7Eu0.3Si2PO12 _cell_formula_units_Z 4 loop_ _atom_site_label _atom_site_type_symbol _atom_site_symmetry_multiplicity _atom_site_Wyckoff_label _atom_site_fract_x _atom_site_fract_y _atom_site_fract_z _atom_site_occupancy Na1 Na 4 d 0.25 0.25 0.5 0.204 Na2 Na 4 e 0.5 0.945 0.25 0.544 Na3 Na 8 f 0.832 0.052 0.664 1.115 Zr1 Zr 8 f 0.0895 0.2529 0.0575 0.839 Eu1 Eu 8 f 0.0985 0.2630 0.0635 0.161 P1 P 8 f 0.3705 0.0552 0.2758 0.33 Si1 Si 8 f 0.3705 0.0552 0.2758 0.67 P2 P 4 e 0 0.0065 0.25 0.33 Si2 Si 4 e 0 0.0065 0.25 0.67 O1 O 8 f 0.215 0.289 0.301 1 O2 O 8 f 0.452 0.441 0.031 1 O3 O 8 f 0.212 0.223 0.208 1 O4 O 8 f 0.387 0.145 0.132 1 O5 O 8 f 0.424 0.201 0.445 1 O6 O 8 f 0.142 0.112 0.236 1 |  | parse_error | 1.08 | 298 | Y | T | Y |  | XRD
Na3.3Zr1.7Lu0.3Si2PO12 | # CIF generated from ICSD entry # Prepared by @AriakeStudio data_Na3.3Zr1.7Lu0.3Si2PO12 _symmetry_space_group_name_H-M C12/c1 _cell_length_a 15.71539 _cell_length_b 9.09238 _cell_length_c 9.21862 _cell_angle_alpha 90 _cell_angle_beta 124.05820 _cell_angle_gamma 90 _chemical_formula_structural Na3.3Zr1.7Lu0.3Si2PO12 _cell_formula_units_Z 4 loop_ _atom_site_label _atom_site_type_symbol _atom_site_symmetry_multiplicity _atom_site_Wyckoff_label _atom_site_fract_x _atom_site_fract_y _atom_site_fract_z _atom_site_occupancy Na1 Na 4 d 0.25 0.25 0.5 0.491 Na2 Na 4 e 0.5 0.950 0.25 0.522 Na3 Na 8 f 0.911 0.327 0.804 1.085 Zr1 Zr 8 f 0.1076 0.253 0.0879 0.859 Lu1 Lu 8 f 0.1076 0.253 0.0879 0.141 P1 P 8 f 0.3896 0.191 0.225 0.33 Si1 Si 8 f 0.3896 0.191 0.225 0.67 P2 P 4 e 0 0.209 0.25 0.33 Si2 Si 4 e 0 0.209 0.25 0.67 O1 O 8 f 0.340 0.443 0.293 1 O2 O 8 f 0.434 0.685 0.028 1 O3 O 8 f 0.284 0.327 0.293 1 O4 O 8 f 0.290 0.201 0.042 1 O5 O 8 f 0.447 0.130 0.302 1 O6 O 8 f 0.152 0.173 0.314 1 |  | parse_error | 0.831 | 298 | Y | T | Y |  | XRD
Na3.3Zr1.7Pr0.3Si2PO12 | # CIF generated from ICSD entry # Prepared by @AriakeStudio data_Na3.3Zr1.7Pr0.3Si2PO12 _symmetry_space_group_name_H-M C12/c1 _cell_length_a 15.70069 _cell_length_b 9.08209 _cell_length_c 9.20850 _cell_angle_alpha 90 _cell_angle_beta 124.03657 _cell_angle_gamma 90 _chemical_formula_structural Na3.3Zr1.7Pr0.3Si2PO12 _cell_formula_units_Z 4 loop_ _atom_site_label _atom_site_type_symbol _atom_site_symmetry_multiplicity _atom_site_Wyckoff_label _atom_site_fract_x _atom_site_fract_y _atom_site_fract_z _atom_site_occupancy Na1 Na 4 d 0.25 0.25 0.5 0.485 Na2 Na 4 e 0.5 0.942 0.25 0.524 Na3 Na 8 f 0.821 -0.045 0.620 1.015 Zr1 Zr 8 f 0.0991 0.2525 0.0563 0.863 Pr1 Pr 8 f 0.0991 0.2525 0.0563 0.136 P1 P 8 f 0.3580 0.0952 0.2679 0.33 Si1 Si 8 f 0.3580 0.0952 0.2679 0.67 P2 P 4 e 0 0.0052 0.25 0.33 Si2 Si 4 e 0 0.0052 0.25 0.67 O1 O 8 f 0.204 0.277 0.272 1 O2 O 8 f 0.410 0.403 0.021 1 O3 O 8 f 0.205 0.207 0.201 1 O4 O 8 f 0.396 0.136 0.107 1 O5 O 8 f 0.435 0.174 0.440 1 O6 O 8 f 0.133 0.100 0.226 1 |  | parse_error | 1.27 | 298 | Y | T | Y |  | XRD
Na3Zr2Si2PO12 | # CIF generated from ICSD entry # Prepared by @AriakeStudio data_Na3Zr2Si2PO12 _symmetry_space_group_name_H-M C12/c1 _cell_length_a 15.69945 _cell_length_b 9.08067 _cell_length_c 9.24773 _cell_angle_alpha 90 _cell_angle_beta 123.75089 _cell_angle_gamma 90 _chemical_formula_structural Na3Zr2Si2PO12 _cell_formula_units_Z 4 loop_ _atom_site_label _atom_site_type_symbol _atom_site_symmetry_multiplicity _atom_site_Wyckoff_label _atom_site_fract_x _atom_site_fract_y _atom_site_fract_z _atom_site_occupancy Na1 Na 4 d 0.25 0.25 0.5 0.423 Na2 Na 4 e 0.5 0.910 0.25 0.542 Na3 Na 8 f 0.838 0.006 0.741 1.222 Zr1 Zr 8 f 0.1006 0.2508 0.0542 1 P1 P 8 f 0.3518 0.0996 0.2758 0.33 Si1 Si 8 f 0.3518 0.0996 0.2758 0.67 P2 P 4 e 0 0.0389 0.25 0.33 Si2 Si 4 e 0 0.0389 0.25 0.67 O1 O 8 f 0.0645 0.340 0.188 1 O2 O 8 f 0.4341 0.449 0.086 1 O3 O 8 f 0.2711 0.182 0.220 1 O4 O 8 f 0.3876 0.140 0.141 1 O5 O 8 f 0.4372 0.1887 0.447 1 O6 O 8 f 0.1008 0.134 0.282 1 |  | parse_error | 0.286 | 298 | Y | T | Y |  | XRD
Li5.6Cu0.2PS4.8Br1.2 | # CIF generated from ICSD entry # Prepared by @AriakeStudio data_Li5.6Cu0.2PS4.8Br1.2 _symmetry_space_group_name_H-M F-43m _cell_length_a 9.97142 _cell_length_b 9.97142 _cell_length_c 9.97142 _cell_angle_alpha 90 _cell_angle_beta 90 _cell_angle_gamma 90 _chemical_formula_structural Li5.6Cu0.2PS4.8Br1.2 _cell_formula_units_Z 4 loop_ _atom_site_label _atom_site_type_symbol _atom_site_symmetry_multiplicity _atom_site_Wyckoff_label _atom_site_fract_x _atom_site_fract_y _atom_site_fract_z _atom_site_occupancy Li1 Li 48 h 0.30710 0.02510 0.69290 0.436 Li2 Li 24 g 0.25000 0.01700 0.75000 0.097 Cu1 Cu 48 h 0.30710 0.02510 0.69290 0.011 Cu2 Cu 24 g 0.25000 0.01700 0.75000 0.022 P1 P 4 b 0.00000 0.00000 0.50000 1.000 Br1 Br 4 a 0.00000 0.00000 1.00000 0.879 Br2 Br 4 d 0.25000 0.25000 0.75000 0.321 S1 S 4 d 0.25000 0.25000 0.75000 0.679 S3 S 4 a 0.00000 0.00000 1.00000 0.121 S2 S 16 e 0.11810 -0.11810 0.61810 1.000 | Br,S | 默认集合 | 3.65 | 298 | Y | T | Y |  | XRD
Li6PS5Br | # CIF generated from ICSD entry # Prepared by @AriakeStudio data_Li6PS5Br _symmetry_space_group_name_H-M F-43m _cell_length_a 9.97609 _cell_length_b 9.97609 _cell_length_c 9.97609 _cell_angle_alpha 90 _cell_angle_beta 90 _cell_angle_gamma 90 _chemical_formula_structural Li6PS5Br _cell_formula_units_Z 4 loop_ _atom_site_label _atom_site_type_symbol _atom_site_symmetry_multiplicity _atom_site_Wyckoff_label _atom_site_fract_x _atom_site_fract_y _atom_site_fract_z _atom_site_occupancy Li1 Li 48 h 0.30710 0.02510 0.69290 0.441 Li2 Li 24 g 0.25000 0.01700 0.75000 0.119 Br1 Br 4 a 0.00000 0.00000 1.00000 0.779 Br2 Br 4 d 0.25000 0.25000 0.75000 0.221 P1 P 4 b 0.00000 0.00000 0.50000 1.000 S1 S 4 d 0.25000 0.25000 0.75000 0.779 S2 S 16 e 0.11810 0.11810 0.11810 1.000 S3 S 4 a 0.00000 0.00000 1.00000 0.221 | Br,S | 默认集合 | 1.38 | 298 | Y | T | Y |  | XRD
Li6.6Ge0.10La3Zr2O12 | data_manual _symmetry_space_group_name_H-M 'I a -3 d' _symmetry_Int_Tables_number 230 _cell_length_a 12.96350 _cell_length_b 12.96350 _cell_length_c 12.96350 _cell_angle_alpha 90.00000 _cell_angle_beta 90.00000 _cell_angle_gamma 90.00000 loop_ _atom_site_type_symbol _atom_site_label _atom_site_symmetry_multiplicity _atom_site_Wyckoff_label _atom_site_fract_x _atom_site_fract_y _atom_site_fract_z _atom_site_occupancy La La1 24 c 0.125 0.0 0.25 1.0 Zr Zr1 16 a 0.0 0.0 0.0 1.0 Li Li1 24 d 0.375 0.0 0.25 0.865 Li Li2 96 h 0.1006 0.1857 0.4245 0.3172 Ge Ge1 24 d 0.375 0.0 0.25 0.03572 O O1 96 h 0.1006 0.1964 0.2823 1.0 | O | 默认集合 | 0.28 | 298 | Y | B | Y |  | Li6.4 Ge0.11 La3 Zr2 O12（ICSD-140546），bulk conductivity
Na3.6Zr1.4Sc0.6Si2PO12 | # CIF generated from ICSD entry # Prepared by @AriakeStudio data_Na3.6Zr1.4Sc0.6Si2PO12 _symmetry_space_group_name_H-M R-3c _cell_length_a 9.0462 _cell_length_b 9.0462 _cell_length_c 22.6557 _cell_angle_alpha 90 _cell_angle_beta 90 _cell_angle_gamma 120 _chemical_formula_structural Na3Zr1.4Sc0.6Si2PO12 _cell_formula_units_Z 6 loop_ _atom_site_label _atom_site_type_symbol _atom_site_symmetry_multiplicity _atom_site_Wyckoff_label _atom_site_fract_x _atom_site_fract_y _atom_site_fract_z _atom_site_occupancy Na1 Na 6 b 0 0 0 0.8731 Na2 Na 18 e 0.62920 0 0.25 0.9090 Zr1 Zr 12 c 0 0 0.14752 0.7000 Si1 Si 18 e 0.28559 0 0.25 0.6700 P1 P 18 e 0.28559 0 0.25 0.3300 O1 O 36 f 0.18966 -0.03076 0.19521 1 O2 O 36 f 0.19716 0.17231 0.08431 1 Sc1 Sc 12 c 0 0 0.14752 0.3000 | O | 默认集合 | 1.37 | 298 | Y | T | Y |  | XRD
Na3.7Zr1.3Sc0.7Si2PO12 | # CIF generated from ICSD entry # Prepared by @AriakeStudio data_Na3Zr1.3Sc0.7Si2PO12 _symmetry_space_group_name_H-M R-3c _cell_length_a 9.0640 _cell_length_b 9.0640 _cell_length_c 22.5855 _cell_angle_alpha 90 _cell_angle_beta 90 _cell_angle_gamma 120 _chemical_formula_structural Na3Zr1.3Sc0.7Si2PO12 _cell_formula_units_Z 6 loop_ _atom_site_label _atom_site_type_symbol _atom_site_symmetry_multiplicity _atom_site_Wyckoff_label _atom_site_fract_x _atom_site_fract_y _atom_site_fract_z _atom_site_occupancy Na1 Na 6 b 0 0 0 0.8974 Na2 Na 18 e 0.64206 0 0.25 0.9342 Zr1 Zr 12 c 0 0 0.14879 0.6500 Si1 Si 18 e 0.29361 0 0.25 0.6700 P1 P 18 e 0.29361 0 0.25 0.3300 O1 O 36 f 0.19361 -0.02744 0.19377 1 O2 O 36 f 0.19186 0.16810 0.08785 1 Sc1 Sc 12 c 0 0 0.14879 0.3500 | O | 默认集合 | 0.741 | 298 | Y | T | Y |  | XRD
Na3Zr2Si2PO12 | # CIF generated from ICSD entry # Prepared by @AriakeStudio data_Na3Zr2Si2PO12 _symmetry_space_group_name_H-M C2/c _cell_length_a 15.5963 _cell_length_b 9.0210 _cell_length_c 9.1852 _cell_angle_alpha 90 _cell_angle_beta 123.7131 _cell_angle_gamma 90 _chemical_formula_structural Na3Zr2Si2PO12 _cell_formula_units_Z 4 loop_ _atom_site_label _atom_site_type_symbol _atom_site_symmetry_multiplicity _atom_site_Wyckoff_label _atom_site_fract_x _atom_site_fract_y _atom_site_fract_z _atom_site_occupancy Na1 Na 4 d 0.25 0.25 0.5 1 Zr1 Zr 8 f 0.10225 0.25084 0.05613 1 P1 P 4 e 0 0.02676 0.25 0.333 Si1 Si 4 e 0 0.02676 0.25 0.667 P2 P 8 f 0.35255 0.10589 0.25216 0.333 Si2 Si 8 f 0.35255 0.10589 0.25216 0.667 O1 O 8 f 0.16060 0.43050 0.23884 1 O2 O 8 f 0.43197 0.45855 0.07876 1 O3 O 8 f 0.25823 0.18011 0.21830 1 O4 O 8 f 0.37789 0.13679 0.11561 1 O5 O 8 f 0.44447 0.16760 0.44241 1 O6 O 8 f 0.08387 0.12668 0.24210 1 Na2 Na 4 e 0.5 0.89904 0.25 1 Na3 Na 8 f 0.83048 0.09681 0.84895 0.5 | O | 默认集合 | 0.368 | 298 | Y | T | Y |  | XRD
Li3Zr2Si2PO12 | # CIF generated from ICSD entry # Prepared by @AriakeStudio data_Li3Zr2Si2PO12 _symmetry_space_group_name_H-M C2/c _cell_length_a 14.8861 _cell_length_b 8.6003 _cell_length_c 9.2803 _cell_angle_alpha 90 _cell_angle_beta 122.2541 _cell_angle_gamma 90 _chemical_formula_structural Li3Zr2Si2PO12 _cell_formula_units_Z 4 loop_ _atom_site_label _atom_site_type_symbol _atom_site_symmetry_multiplicity _atom_site_Wyckoff_label _atom_site_fract_x _atom_site_fract_y _atom_site_fract_z _atom_site_occupancy Li1 Li 8 f 0.5053 0.8805 0.2582 0.438 Li2 Li 8 f 0.8184 0.0673 0.4348 0.063 Li3 Li 8 f 0.1875 0.1240 0.5577 0.937 Li4 Li 8 f 0.2524 0.0673 0.4348 0.063 Zr1 Zr 8 f 0.1015 0.2472 0.0539 1.000 Si1 Si 4 e 0.0000 0.0392 0.2500 0.670 P1 P 4 e 0.0000 0.0392 0.2500 0.330 Si2 Si 8 f 0.3569 0.1117 0.2586 0.670 P2 P 8 f 0.3569 0.1117 0.2586 0.330 O1 O 8 f 0.1466 0.4366 0.2226 1.000 O2 O 8 f 0.4374 0.4439 0.0821 1.000 O3 O 8 f 0.2527 0.1812 0.2028 1.000 O4 O 8 f 0.3812 0.1337 0.1116 1.000 O5 O 8 f 0.4491 0.1809 0.4369 1.000 O6 O 8 f 0.0806 0.1475 0.2444 1.000 | O | 默认集合 | 3.59 | 293 | Y | B | Y |  | XRD，bulk
Li7La3Zr2O12 | data_manual _symmetry_space_group_name_H-M 'I a -3 d' _symmetry_Int_Tables_number 230 _cell_length_a 13.00350 _cell_length_b 13.00350 _cell_length_c 13.00350 _cell_angle_alpha 90.00000 _cell_angle_beta 90.00000 _cell_angle_gamma 90.00000 loop_ _atom_site_type_symbol _atom_site_label _atom_site_symmetry_multiplicity _atom_site_Wyckoff_label _atom_site_fract_x _atom_site_fract_y _atom_site_fract_z _atom_site_occupancy Li Li1 24 d 0.375 0.0 0.25 0.564 Li Li2 96 h 0.1004 0.1802 0.4232 0.442 La La1 24 c 0.125 0.0 0.25 1.0 Zr Zr1 16 a 0.0 0.0 0.0 1.0 O O1 96 h 0.0999 0.1962 0.2816 1.0 | O | 默认集合 | 0.24 | 298 | Y | T | Y |  | ICSD-183607
Li5.45Ag0.05PS4.5Cl1.5 | # CIF generated from ICSD entry # Prepared by @AriakeStudio data_Li5.45Ag0.05PS4.5Cl1.5 _symmetry_space_group_name_H-M F-43m _cell_length_a 9.8166 _cell_length_b 9.8166 _cell_length_c 9.8166 _cell_angle_alpha 90 _cell_angle_beta 90 _cell_angle_gamma 90 _chemical_formula_structural Li5.45Ag0.05PS4.5Cl1.5 _cell_formula_units_Z 4 loop_ _atom_site_label _atom_site_type_symbol _atom_site_symmetry_multiplicity _atom_site_Wyckoff_label _atom_site_fract_x _atom_site_fract_y _atom_site_fract_z _atom_site_occupancy Li1 Li 48 h 0.3203 0.0182 0.6798 0.4541 Ag1 Ag 48 h 0.3203 0.0182 0.6798 0.0042 P1 P 4 b 0 0 0.5 1 S1 S 4 d 0.25 0.25 0.75 0.2183 Cl1 Cl 4 a 0 0 1 0.7183 S2 S 16 e 0.12 -0.12 0.62 1 Cl2 Cl 4 d 0.25 0.25 0.75 0.7817 S3 S 4 a 0 0 1 0.2817 | Cl,S | 默认集合 | 9.1 | 298 | Y | T | Y |  | XRD
Li5.5PS4.5Cl1.5 | # CIF generated from ICSD entry # Prepared by @AriakeStudio data_Li5.5PS4.5Cl1.5 _symmetry_space_group_name_H-M F-43m _cell_length_a 9.8109 _cell_length_b 9.8109 _cell_length_c 9.8109 _cell_angle_alpha 90 _cell_angle_beta 90 _cell_angle_gamma 90 _chemical_formula_structural Li5.5PS4.5Cl1.5 _cell_formula_units_Z 4 loop_ _atom_site_label _atom_site_type_symbol _atom_site_symmetry_multiplicity _atom_site_Wyckoff_label _atom_site_fract_x _atom_site_fract_y _atom_site_fract_z _atom_site_occupancy Li1 Li 48 h 0.3203 0.0182 0.6798 0.4583 P1 P 4 b 0 0 0.5 1 S1 S 4 d 0.25 0.25 0.75 0.1742 Cl1 Cl 4 a 0 0 1 0.6742 S2 S 16 e 0.12 -0.12 0.62 1 Cl2 Cl 4 d 0.25 0.25 0.75 0.8258 S3 S 4 a 0 0 1 0.3258 | Cl,S | 默认集合 | 8 | 298 | Y | T | Y |  | XRD
Li3InCl4.8F1.2 | # CIF generated from ICSD entry # Prepared by @AriakeStudio data_Li3InCl4.8F1.2 _symmetry_space_group_name_H-M C2/m _cell_length_a 6.42009 _cell_length_b 11.07660 _cell_length_c 6.37873 _cell_angle_alpha 90 _cell_angle_beta 109.6010 _cell_angle_gamma 90 _chemical_formula_structural Li3InCl4.8F1.2 _cell_formula_units_Z 2 loop_ _atom_site_label _atom_site_type_symbol _atom_site_symmetry_multiplicity _atom_site_Wyckoff_label _atom_site_fract_x _atom_site_fract_y _atom_site_fract_z _atom_site_occupancy In1 In 4 g 0 0.33155 0 0.273 In2 In 2 a 0 0 0 0.658 Cl1 Cl 4 i 0.32955 0 0.77549 1 Li1 Li 2 d 0.5 0 0.5 1 Li2 Li 4 h 0 0.15744 0.5 1 Cl2 Cl 8 j 0.22635 0.16764 0.24279 0.700 F1 F 8 j 0.22635 0.16764 0.24279 0.300 | Cl,F | 默认集合 | 0.51 | 298 | Y | T | Y |  | XRD
Li6.25La3Zr2Al0.25O12 | # CIF generated from ICSD entry # Prepared by @AriakeStudio data_Li6.51Al0.2La3Zr2O12 _symmetry_space_group_name_H-M Ia-3d _cell_length_a 12.975 _cell_length_b 12.975 _cell_length_c 12.975 _cell_angle_alpha 90 _cell_angle_beta 90 _cell_angle_gamma 90 _chemical_formula_structural Li6.51Al0.2La3Zr2O12 _cell_formula_units_Z 8 loop_ _atom_site_label _atom_site_type_symbol _atom_site_symmetry_multiplicity _atom_site_Wyckoff_label _atom_site_fract_x _atom_site_fract_y _atom_site_fract_z _atom_site_occupancy Li1 Li 24 d 0.375 0.000 0.250 0.73 Li2 Li 96 h 0.691 0.593 0.100 0.36 La1 La 24 c 0.125 0.000 0.250 1 Zr1 Zr 16 a 0.000 0.000 0.000 1 O1 O 96 h -0.0323 0.0521 0.01506 1 Al1 Al 24 d 0.375 0.000 0.250 0.008 Al2 Al 96 h 0.691 0.593 0.100 0.015 | O | 默认集合 | 0.099 | 298 | Y | T | Y |  | XRD，解析的化学计量为Li6.51Al0.2La3Zr2O12 ​
Li3VCl6 | # CIF generated from ICSD entry # Prepared by @AriakeStudio data_Li3VCl6 _symmetry_space_group_name_H-M C2/m _cell_length_a 6.281 _cell_length_b 10.835 _cell_length_c 6.279 _cell_angle_alpha 90 _cell_angle_beta 109.807 _cell_angle_gamma 90 _chemical_formula_structural Li3VCl6 _cell_formula_units_Z 2 loop_ _atom_site_label _atom_site_type_symbol _atom_site_symmetry_multiplicity _atom_site_Wyckoff_label _atom_site_fract_x _atom_site_fract_y _atom_site_fract_z _atom_site_occupancy Cl1 Cl 8 j 0.2284 0.1632 0.2372 1 Cl2 Cl 4 g 0.2655 0 -0.2647 1 V1 V 2 a 0 0 0 0.842 V2 V 4 i 0 0.2921 0 0.078 Li1 Li 4 i 0 0.1768 0.5 1 Li2 Li 2 d 0.5 0 0.5 1 | Cl | 默认集合 | 0.075 | 298 | Y | T | Y |  | XRD
Li6.65Ga0.05La2.95Ba0.05Zr1.75Ta0.25O12 | # CIF generated from ICSD entry # Prepared by @AriakeStudio data_Li6.65Ga0.05La2.95Ba0.05Zr1.75Ta0.25O12 _symmetry_space_group_name_H-M Ia-3d _cell_length_a 13.0386 _cell_length_b 13.0386 _cell_length_c 13.0386 _cell_angle_alpha 90 _cell_angle_beta 90 _cell_angle_gamma 90 _chemical_formula_structural Li6.65Ga0.05La2.95Ba0.05Zr1.75Ta0.25O12 _cell_formula_units_Z 8 loop_ _atom_site_label _atom_site_type_symbol _atom_site_symmetry_multiplicity _atom_site_Wyckoff_label _atom_site_fract_x _atom_site_fract_y _atom_site_fract_z _atom_site_occupancy Li1 Li 24 d 0.375 0 0.25 0.77 Li2 Li 96 h 0.7342 0.5961 0.0550 0.33 Ga1 Ga 24 d 0.375 0 0.25 0.0598 La1 La 24 c 0.125 0 0.25 0.9833 Ba1 Ba 24 c 0.125 0 0.25 0.0167 Zr1 Zr 16 a 0 0 0 0.875 Ta1 Ta 16 a 0 0 0 0.125 O1 O 96 h 0.9731 0.05726 0.13875 1 | O | 默认集合 | 0.72 | 298 | Y | T | Y |  | XRD，total
Li6.75La3Zr1.75Ta0.25O12 | # CIF generated from ICSD entry # Prepared by @AriakeStudio data_Li6.75La3Zr1.75Ta0.25O12 _symmetry_space_group_name_H-M Ia-3d _cell_length_a 12.9629 _cell_length_b 12.9629 _cell_length_c 12.9629 _cell_angle_alpha 90 _cell_angle_beta 90 _cell_angle_gamma 90 _chemical_formula_structural Li6.75La3Zr1.75Ta0.25O12 _cell_formula_units_Z 8 loop_ _atom_site_label _atom_site_type_symbol _atom_site_symmetry_multiplicity _atom_site_Wyckoff_label _atom_site_fract_x _atom_site_fract_y _atom_site_fract_z _atom_site_occupancy Li1 Li 24 d 0.375 0 0.25 0.52 Li2 Li 96 h 0.697 0.599 0.079 0.33 La1 La 24 c 0.125 0 0.25 1 Zr1 Zr 16 a 0 0 0 0.875 Ta1 Ta 16 a 0 0 0 0.125 O1 O 96 h 0.9724 0.0651 0.1426 1 | O | 默认集合 | 0.43 | 298 | Y | T | Y |  | XRD，total
Li6.8La2.95Ba0.05Zr1.75Ta0.25O12 | # CIF generated from ICSD entry # Prepared by @AriakeStudio data_Li6.8La2.95Ba0.05Zr1.75Ta0.25O12 _symmetry_space_group_name_H-M Ia-3d _cell_length_a 13.0186 _cell_length_b 13.0186 _cell_length_c 13.0186 _cell_angle_alpha 90 _cell_angle_beta 90 _cell_angle_gamma 90 _chemical_formula_structural Li6.8La2.95Ba0.05Zr1.75Ta0.25O12 _cell_formula_units_Z 8 loop_ _atom_site_label _atom_site_type_symbol _atom_site_symmetry_multiplicity _atom_site_Wyckoff_label _atom_site_fract_x _atom_site_fract_y _atom_site_fract_z _atom_site_occupancy Li1 Li 24 d 0.375 0 0.25 0.65 Li2 Li 96 h 0.651 0.599 0.047 0.33 La1 La 24 c 0.125 0 0.25 0.9833 Ba1 Ba 24 c 0.125 0 0.25 0.0167 Zr1 Zr 16 a 0 0 0 0.875 Ta1 Ta 16 a 0 0 0 0.125 O1 O 96 h 0.9724 0.05919 0.13992 1 | O | 默认集合 | 0.65 | 298 | Y | T | Y |  | XRD，total
Li7La3Zr2O12 | # CIF generated from ICSD entry # Prepared by @AriakeStudio data_Li7La3Zr2O12 _symmetry_space_group_name_H-M Ia-3d _cell_length_a 12.9773 _cell_length_b 12.9773 _cell_length_c 12.9773 _cell_angle_alpha 90 _cell_angle_beta 90 _cell_angle_gamma 90 _chemical_formula_structural Li7La3Zr2O12 _cell_formula_units_Z 8 loop_ _atom_site_label _atom_site_type_symbol _atom_site_symmetry_multiplicity _atom_site_Wyckoff_label _atom_site_fract_x _atom_site_fract_y _atom_site_fract_z _atom_site_occupancy Li1 Li 24 d 0.375 0 0.25 0.32 Li2 Li 96 h 0.094 0.685 0.585 0.36 Al1 Al 24 d 0.375 0 0.25 0.06 La1 La 24 c 0.125 0 0.25 1 Zr1 Zr 16 a 0 0 0 1 O1 O 96 h 0.9724 0.0551 0.1487 1 | O | 默认集合 | 0.24 | 298 | Y | T | Y |  | XRD，total
Li4YI7 | data_manual _symmetry_space_group_name_H-M 'F m -3 m' _symmetry_Int_Tables_number 225 _cell_length_a 6.07100 _cell_length_b 6.07100 _cell_length_c 6.07100 _cell_angle_alpha 90.00000 _cell_angle_beta 90.00000 _cell_angle_gamma 90.00000 loop_ _atom_site_type_symbol _atom_site_label _atom_site_symmetry_multiplicity _atom_site_Wyckoff_label _atom_site_fract_x _atom_site_fract_y _atom_site_fract_z _atom_site_occupancy Li Li1 4 a 0.0 0.0 0.0 0.5756 I I1 4 b 0.5 0.5 0.5 1.0 Y Y1 4 a 0.0 0.0 0.0 0.1415 | I | 默认集合 | 1.04 | 298 | Y | T | Y |  | (Li4.029 Y0.991 I7)0.5714（ICSD-176931）
Li9YI12 | data_manual _symmetry_space_group_name_H-M 'F m -3 m' _symmetry_Int_Tables_number 225 _cell_length_a 6.08950 _cell_length_b 6.08950 _cell_length_c 6.08950 _cell_angle_alpha 90.00000 _cell_angle_beta 90.00000 _cell_angle_gamma 90.00000 loop_ _atom_site_type_symbol _atom_site_label _atom_site_symmetry_multiplicity _atom_site_Wyckoff_label _atom_site_fract_x _atom_site_fract_y _atom_site_fract_z _atom_site_occupancy Li Li1 4 a 0.0 0.0 0.0 0.7613 I I1 4 b 0.5 0.5 0.5 1.0 Y Y1 4 a 0.0 0.0 0.0 0.0796 | I | 默认集合 | 0.116 | 298 | Y | T | Y |  | (Li9.135 Y0.954 I12)0.333（ICSD-176930）
Li5.5PS4.5Br1.5 | data_manual _symmetry_space_group_name_H-M 'F -4 3 m' _symmetry_Int_Tables_number 216 _cell_length_a 9.97670 _cell_length_b 9.97670 _cell_length_c 9.97670 _cell_angle_alpha 90.00000 _cell_angle_beta 90.00000 _cell_angle_gamma 90.00000 loop_ _atom_site_type_symbol _atom_site_label _atom_site_symmetry_multiplicity _atom_site_Wyckoff_label _atom_site_fract_x _atom_site_fract_y _atom_site_fract_z _atom_site_occupancy Br Br1 4 a 0.0 0.0 0.0 0.893 S S1 4 a 0.0 0.0 0.0 0.107 Br Br2 4 c 0.25 0.25 0.25 0.607 S S2 4 c 0.25 0.25 0.25 0.393 S S3 16 e 0.6237 0.6237 0.6237 1.0 P P1 4 b 0.5 0.5 0.5 1.0 Li Li1 48 h 0.1923 0.1924 0.0185 0.374 Li Li2 24 g 0.0151 0.25 0.25 0.168 | Br,S | 默认集合 | 4.2 | 298 | Y | T | Y |  | ICSD-119881
Li5.5PS4.5Cl0.8Br0.7 | data_manual _symmetry_space_group_name_H-M 'F -4 3 m' _symmetry_Int_Tables_number 216 _cell_length_a 9.88740 _cell_length_b 9.88740 _cell_length_c 9.88740 _cell_angle_alpha 90.00000 _cell_angle_beta 90.00000 _cell_angle_gamma 90.00000 loop_ _atom_site_type_symbol _atom_site_label _atom_site_symmetry_multiplicity _atom_site_Wyckoff_label _atom_site_fract_x _atom_site_fract_y _atom_site_fract_z _atom_site_occupancy Cl Cl1 4 a 0.0 0.0 0.0 0.253 Br Br1 4 a 0.0 0.0 0.0 0.553 S S1 4 a 0.0 0.0 0.0 0.21 Cl Cl2 4 c 0.25 0.25 0.25 0.555 Br Br2 4 c 0.25 0.25 0.25 0.147 S S2 4 c 0.25 0.25 0.25 0.289 S S3 16 e 0.6237 0.6237 0.6237 1.0 P P1 4 b 0.5 0.5 0.5 1.0 Li Li1 48 h 0.1894 0.1894 0.0225 0.375 Li Li2 24 g 0.0245 0.25 0.25 0.166 |  | parse_error | 22.7 | 298 | Y | B | Y |  | ICSD-119879，bulk conductivity
Li4.313In2.176Cl10.809 | # CIF generated from ICSD entry # Prepared by @AriakeStudio # Simple Soultion for exceeding ICSD access limits data_Li4.313In2.176Cl10.809 _symmetry_space_group_name_H-M C2/m _cell_length_a 6.424 _cell_length_b 11.0981 _cell_length_c 6.391 _cell_angle_alpha 90 _cell_angle_beta 109.704 _cell_angle_gamma 90 _chemical_formula_structural Li4.313In2.176Cl10.809 _cell_formula_units_Z 1 loop_ _atom_site_label _atom_site_type_symbol _atom_site_symmetry_multiplicity _atom_site_Wyckoff_label _atom_site_fract_x _atom_site_fract_y _atom_site_fract_z _atom_site_occupancy In1 In 4 g 0 0.32988 0 0.544 Cl1 Cl 8 j 0.26910 0.17821 0.23992 0.914 Cl2 Cl 4 i 0.25318 0 -0.21895 0.875 Li1 Li 2 d 0.5 0 0.5 0.714 Li2 Li 4 h 0 0.16830 0.5 0.714 | Cl | 默认集合 | 0.637 | 300 | Y | T | Y |  | XRD
Li4.556In2.481Cl12 | # CIF generated from ICSD entry # Prepared by @AriakeStudio # Simple Soultion for exceeding ICSD access limits data_Li4.556In2.481Cl12 _symmetry_space_group_name_H-M C2/m _cell_length_a 6.404 _cell_length_b 11.0941 _cell_length_c 6.391 _cell_angle_alpha 90 _cell_angle_beta 110.316 _cell_angle_gamma 90 _chemical_formula_structural Li4.556In2.481Cl12 _cell_formula_units_Z 1 loop_ _atom_site_label _atom_site_type_symbol _atom_site_symmetry_multiplicity _atom_site_Wyckoff_label _atom_site_fract_x _atom_site_fract_y _atom_site_fract_z _atom_site_occupancy In1 In 4 g 0 0.33024 0 0.620 Cl1 Cl 8 j 0.26947 0.16380 0.23006 1 Cl2 Cl 4 i 0.24903 0 -0.20695 1 Li1 Li 2 d 0.5 0 0.5 0.759 Li2 Li 4 h 0 0.16830 0.5 0.759 | Cl | 默认集合 | 0.309 | 300 | Y | T | Y |  | XRD
Li3YBr6 | # CIF generated from ICSD entry # Prepared by @AriakeStudio data_Li3YBr6 _symmetry_space_group_name_H-M C2/m _cell_length_a 6.9210 _cell_length_b 11.9664 _cell_length_c 6.85708 _cell_angle_alpha 90 _cell_angle_beta 109.796 _cell_angle_gamma 90 _chemical_formula_structural Li3YBr6 _cell_formula_units_Z 2 loop_ _atom_site_label _atom_site_type_symbol _atom_site_symmetry_multiplicity _atom_site_Wyckoff_label _atom_site_fract_x _atom_site_fract_y _atom_site_fract_z _atom_site_occupancy Li1 Li 4 h 0 0.137 0.5 0.57 Li2 Li 4 g 0 0.33 0 1 Y1 Y 2 a 0 0 0 0.767 Y2 Y 2 d 0 0.5 0.5 0.071 Y3 Y 4 g 0 0.33 0 0.082 Br1 Br 8 j 0.2520 0.1704 0.2427 0.998 Br2 Br 4 i 0.7496 0 0.2452 1 |  | parse_error | 1.7 | 298 | Y | T | Y |  | XRD
Li3YBr6 | # CIF generated from ICSD entry # Prepared by @AriakeStudio data_Li3YBr6 _symmetry_space_group_name_H-M C2/m _cell_length_a 6.9217 _cell_length_b 11.9096 _cell_length_c 6.9326 _cell_angle_alpha 90 _cell_angle_beta 109.553 _cell_angle_gamma 90 _chemical_formula_structural Li3YBr6 _cell_formula_units_Z 2 loop_ _atom_site_label _atom_site_type_symbol _atom_site_symmetry_multiplicity _atom_site_Wyckoff_label _atom_site_fract_x _atom_site_fract_y _atom_site_fract_z _atom_site_occupancy Li1 Li 4 h 0 0.164 0.5 0.5 Li2 Li 4 g 0 0.329 0 1 Y1 Y 2 a 0 0 0 0.476 Y2 Y 4 g 0 0.364 0 0.11 Y3 Y 4 h 0 0.164 0.5 0.105 Y4 Y 2 d 0.5 0 0.5 0.103 Br1 Br 8 j 0.2486 0.1689 0.2313 1 Br2 Br 4 i 0.7363 0 0.2428 0.972 | Br | 默认集合 | 0.72 | 298 | Y | T | Y |  | XRD
Li3YCl6 | # CIF generated from ICSD entry # Prepared by @AriakeStudio data_Li3YCl6 _symmetry_space_group_name_H-M P-3m1 _cell_length_a 11.2217 _cell_length_b 11.2217 _cell_length_c 6.05517 _cell_angle_alpha 90 _cell_angle_beta 90 _cell_angle_gamma 120 _chemical_formula_structural Li3YCl6 _cell_formula_units_Z 3 loop_ _atom_site_label _atom_site_type_symbol _atom_site_symmetry_multiplicity _atom_site_Wyckoff_label _atom_site_fract_x _atom_site_fract_y _atom_site_fract_z _atom_site_occupancy Li1 Li 6 g 0.326 0 0 0.826 Li2 Li 6 h 0.332 0 0.5 0.674 Y1 Y 1 a 0 0 0 0.958 Y2 Y 2 d 0.3333 0.6667 0.5 0.414 Y3 Y 1 b 0 0 0.5 0.355 Y4 Y 2 d 0.3333 0.6667 0.6667 0.365 Cl1 Cl 6 i 0.1133 0.8867 0.7827 1 Cl2 Cl 6 i 0.2136 0.7864 0.2561 0.895 Cl3 Cl 6 i 0.4367 0.5633 0.7461 1 | Cl | 默认集合 | 0.51 | 298 | Y | T | Y |  | XRD
Li6PS5Cl | data_manual _symmetry_space_group_name_H-M 'F -4 3 m' _symmetry_Int_Tables_number 216 _cell_length_a 9.85900 _cell_length_b 9.85900 _cell_length_c 9.85900 _cell_angle_alpha 90.00000 _cell_angle_beta 90.00000 _cell_angle_gamma 90.00000 loop_ _atom_site_type_symbol _atom_site_label _atom_site_symmetry_multiplicity _atom_site_Wyckoff_label _atom_site_fract_x _atom_site_fract_y _atom_site_fract_z _atom_site_occupancy Li Li1 48 h 0.1852 0.1852 0.018 0.56 Cl Cl1 4 a 0.0 0.0 0.0 1.0 S S1 4 c 0.25 0.25 0.25 1.0 P P1 4 b 0.5 0.5 0.5 1.0 S S2 16 e 0.6195 0.6195 0.6195 1.0 | Cl,S | 默认集合 | 3.5 | 303.15 | Y | T | Y |  | Li6.72 P S5 Cl（ICSD-418490）
Na2ZrCl6 | data_manual _symmetry_space_group_name_H-M 'P -3 m 1' _symmetry_Int_Tables_number 164 _cell_length_a 11.48340 _cell_length_b 11.48340 _cell_length_c 6.28010 _cell_angle_alpha 90.00000 _cell_angle_beta 90.00000 _cell_angle_gamma 120.00000 loop_ _atom_site_type_symbol _atom_site_label _atom_site_symmetry_multiplicity _atom_site_Wyckoff_label _atom_site_fract_x _atom_site_fract_y _atom_site_fract_z _atom_site_occupancy Zr Zr1 1 a 0.0 0.0 0.0 0.965 Zr Zr2 2 d 0.3333 0.6667 0.4898 1.0 Zr Zr3 2 c 0.0 0.0 0.37 0.035 Cl Cl1 6 i 0.1012 0.8988 0.2376 1.0 Cl Cl2 6 i 0.7684 0.2316 0.2961 1.0 Cl Cl3 6 i 0.4348 0.5652 0.2736 1.0 Na Na1 6 g 0.3525 0.0 0.0 0.74 Na Na2 6 h 0.281 0.0 0.5 0.26 | Cl | 默认集合 | 0.00014 | 298 | Y | T | Y |  | ICSD-143651
Na3YCl6 | data_manual _symmetry_space_group_name_H-M 'P 1 21/c 1' _symmetry_Int_Tables_number 14 _cell_length_a 6.84800 _cell_length_b 7.24500 _cell_length_c 12.15350 _cell_angle_alpha 90.00000 _cell_angle_beta 123.52200 _cell_angle_gamma 90.00000 loop_ _atom_site_type_symbol _atom_site_label _atom_site_symmetry_multiplicity _atom_site_Wyckoff_label _atom_site_fract_x _atom_site_fract_y _atom_site_fract_z _atom_site_occupancy Y Y1 2 a 0.0 0.0 0.0 1.0 Cl Cl1 4 e 0.113 0.067 0.245 1.0 Cl Cl2 4 e 0.239 0.699 0.071 1.0 Cl Cl3 4 e 0.393 0.175 0.072 1.0 Na Na1 4 e 0.274 0.423 0.255 1.0 Na Na2 2 d 0.5 0.0 0.5 1.0 | Cl | 氧化态推测 | 9.5e-05 | 298 | Y | T | Y |  | ICSD-143652
Na3.4Zr2Si2.4P0.6O12 | # CIF generated from ICSD entry # Prepared by @AriakeStudio data_Na3.4Zr2Si2.4P0.6O12 _symmetry_space_group_name_H-M C2/c _cell_length_a 15.7344 _cell_length_b 9.1001 _cell_length_c 9.1990 _cell_angle_alpha 90 _cell_angle_beta 124.3397 _cell_angle_gamma 90 _chemical_formula_structural Na3.4Zr2Si2.4P0.6O12 _cell_formula_units_Z 4 loop_ _atom_site_label _atom_site_type_symbol _atom_site_symmetry_multiplicity _atom_site_Wyckoff_label _atom_site_fract_x _atom_site_fract_y _atom_site_fract_z _atom_site_occupancy Zr1 Zr 8 f 0.09838 0.2471 0.05620 1.000 P1 P 4 e 0.00000 0.0590 0.25000 0.200 P2 P 8 f 0.3669 0.1085 0.2743 0.200 Si1 Si 4 e 0.00000 0.0590 0.25000 0.800 Si2 Si 8 f 0.3669 0.1085 0.2743 0.800 O1 O 8 f 0.1395 0.4067 0.2296 1.000 O2 O 8 f 0.4330 0.4605 0.0610 1.000 O3 O 8 f 0.2746 0.1921 0.2279 1.000 O4 O 8 f 0.3772 0.1338 0.1397 1.000 O5 O 8 f 0.4484 0.1813 0.4335 1.000 O6 O 8 f 0.0867 0.1506 0.2556 1.000 Na1 Na 4 d 0.25000 0.25000 0.50000 1.000 Na2 Na 4 e 0.50000 0.8900 0.25000 0.760 Na3 Na 8 f 0.8034 0.0660 0.6948 0.785 | O | 默认集合 | 165 | 473 | N | T | Y |  | XRD，298K下解析
Li1.5La1.5TeO6 | # CIF generated from ICSD entry # Prepared by @AriakeStudio data_Li1.5La1.5TeO6 _symmetry_space_group_name_H-M P2 _cell_length_a 5.57152 _cell_length_b 5.60915 _cell_length_c 7.9109 _cell_angle_alpha 90 _cell_angle_beta 90.566 _cell_angle_gamma 90 _chemical_formula_structural Li1.5La1.5TeO6 _cell_formula_units_Z 2 loop_ _atom_site_label _atom_site_type_symbol _atom_site_symmetry_multiplicity _atom_site_Wyckoff_label _atom_site_fract_x _atom_site_fract_y _atom_site_fract_z _atom_site_occupancy La1 La 4 e 0.0113 0.9987 0.7404 0.75 Li1 Li 4 e -0.048 0.006 0.811 0.25 Li2 Li 2 d 0.5 0 0 1 Te1 Te 2 c 0.5 0 0.5 1.003 O1 O 4 e 0.2268 0.7947 0.0141 0.356 O2 O 4 e 0.3526 0.3112 0.9501 0.356 O3 O 4 e 0.9762 0.5762 0.7929 0.356 O4 O 4 e 0.2669 0.7178 0.9443 0.644 O5 O 4 e 0.2378 0.2528 0.9584 0.644 O6 O 4 e 0.9396 0.4705 0.7742 0.644 |  | parse_error | 0.000928 | 298 | Y | T | Y |  | XRD，total
Li1.5La1.5WO6 | # CIF generated from ICSD entry # Prepared by @AriakeStudio data_Li1.5La1.5WO6 _symmetry_space_group_name_H-M P2 _cell_length_a 5.53537 _cell_length_b 5.61275 _cell_length_c 7.88629 _cell_angle_alpha 90 _cell_angle_beta 90.105 _cell_angle_gamma 90 _chemical_formula_structural Li1.5La1.5WO6 _cell_formula_units_Z 2 loop_ _atom_site_label _atom_site_type_symbol _atom_site_symmetry_multiplicity _atom_site_Wyckoff_label _atom_site_fract_x _atom_site_fract_y _atom_site_fract_z _atom_site_occupancy La1 La 4 e 0.0082 0.9613 0.7488 0.717 Li1 Li 2 d 0.5 0 0 0.99 Li2 Li 4 e 0.501 0.355 0.224 0.20 O1 O 4 e 0.2780 0.6947 0.9579 1.00 O2 O 4 e 0.1923 0.2210 0.9574 0.99 O3 O 4 e 0.9168 0.5150 0.7634 1.00 W1 W 2 c 0.5 0 0.5 0.971 | O | 默认集合 | 0.000138 | 298 | Y | T | Y |  | XRD，total
Li5.7Al0.1PS5I | # CIF generated from ICSD entry # Prepared by @AriakeStudio data_Li5.7Al0.10PS5I _symmetry_space_group_name_H-M F-43m _cell_length_a 10.15 _cell_length_b 10.15 _cell_length_c 10.15 _cell_angle_alpha 90 _cell_angle_beta 90 _cell_angle_gamma 90 _chemical_formula_structural Li5.7Al0.10PS5I _cell_formula_units_Z 4 loop_ _atom_site_label _atom_site_type_symbol _atom_site_symmetry_multiplicity _atom_site_Wyckoff_label _atom_site_fract_x _atom_site_fract_y _atom_site_fract_z _atom_site_occupancy Li1 Li 48 h 0.2956 0.0266 0.7044 0.3828 Al1 Al 48 h 0.2956 0.0266 0.7044 0.0082 Li2 Li 24 g 0.25 0.108 0.75 0.219 P1 P 4 b 0 0 0.5 1 I1 I 4 a 0 0 1 0.923 I2 I 4 d 0.25 0.25 0.75 0.009 S1 S 4 a 0 0 1 0.077 S2 S 4 d 0.25 0.25 0.75 0.991 S3 S 16 e 0.1213 0.8787 0.6213 1 | I,S | 默认集合 | 0.026 | 298 | Y | T | Y |  | XRD
Li6PS5I | # CIF generated from ICSD entry # Prepared by @AriakeStudio data_Li6PS5I _symmetry_space_group_name_H-M F-43m _cell_length_a 10.22 _cell_length_b 10.22 _cell_length_c 10.22 _cell_angle_alpha 90 _cell_angle_beta 90 _cell_angle_gamma 90 _chemical_formula_structural Li6PS5I _cell_formula_units_Z 4 loop_ _atom_site_label _atom_site_type_symbol _atom_site_symmetry_multiplicity _atom_site_Wyckoff_label _atom_site_fract_x _atom_site_fract_y _atom_site_fract_z _atom_site_occupancy Li1 Li 48 h 0.2956 0.0266 0.7044 0.391 Li2 Li 24 g 0.25 0.108 0.75 0.219 P1 P 4 b 0 0 0.5 1 I1 I 4 a 0 0 1 1 I2 I 4 d 0.25 0.25 0.75 0 S1 S 4 a 0 0 1 0 S2 S 4 d 0.25 0.25 0.75 1 S3 S 16 e 0.1163 0.8837 0.6163 1 | I,S | 默认集合 | 0.00029 | 298 | Y | T | Y |  | XRD
Li2.75Y0.16Er0.16Yb0.16In0.25Zr0.25Cl6 | # CIF generated from ICSD entry # Prepared by @AriakeStudio data_Li2.75Y0.16Er0.16Yb0.16In0.25Zr0.25Cl6 _symmetry_space_group_name_H-M C2/m _cell_length_a 6.223 _cell_length_b 11.141 _cell_length_c 6.414 _cell_angle_alpha 90 _cell_angle_beta 108.25 _cell_angle_gamma 90 _chemical_formula_structural Li2.75Y0.16Er0.16Yb0.16In0.25Zr0.25Cl6 _cell_formula_units_Z 2 loop_ _atom_site_label _atom_site_type_symbol _atom_site_symmetry_multiplicity _atom_site_Wyckoff_label _atom_site_fract_x _atom_site_fract_y _atom_site_fract_z _atom_site_occupancy Cl1 Cl 4 i 0.266 0 -0.254 1 Cl2 Cl 8 j 0.253 0.172 0.252 1 Y1 Y 4 g 0 0.3333 0 0.08 Er1 Er 4 g 0 0.3333 0 0.08 Yb1 Yb 4 g 0 0.3333 0 0.08 In1 In 4 g 0 0.3333 0 0.125 Zr1 Zr 4 g 0 0.3333 0 0.125 Li1 Li 2 a 0.5 0 0.5 0.9167 Li2 Li 4 h 0 0.204 0.5 0.9167 | Cl | 默认集合 | 1.171 | 298 | Y | T | Y |  | XRD
Li2.75Y0.5In0.25Zr0.25Cl6 | # CIF generated from ICSD entry # Prepared by @AriakeStudio data_Li2.75Y0.5In0.25Zr0.25Cl6 _symmetry_space_group_name_H-M C2/m _cell_length_a 6.432 _cell_length_b 10.971 _cell_length_c 6.394 _cell_angle_alpha 90 _cell_angle_beta 109.17 _cell_angle_gamma 90 _chemical_formula_structural Li2.75Y0.5In0.25Zr0.25Cl6 _cell_formula_units_Z 2 loop_ _atom_site_label _atom_site_type_symbol _atom_site_symmetry_multiplicity _atom_site_Wyckoff_label _atom_site_fract_x _atom_site_fract_y _atom_site_fract_z _atom_site_occupancy Cl1 Cl 4 i 0.253 0 -0.254 1 Cl2 Cl 8 j 0.251 0.159 0.247 1 Y1 Y 4 g 0 0.3333 0 0.25 In1 In 4 g 0 0.3333 0 0.125 Zr1 Zr 4 g 0 0.3333 0 0.125 Li1 Li 2 a 0.5 0 0.5 0.9167 Li2 Li 4 h 0 0.164 0.5 0.9167 | Cl | 默认集合 | 0.93 | 298 | Y | T | Y |  | XRD
Li3InCl6 | # CIF generated from ICSD entry # Prepared by @AriakeStudio data_Li3InCl6 _symmetry_space_group_name_H-M C2/m _cell_length_a 6.401 _cell_length_b 11.035 _cell_length_c 6.397 _cell_angle_alpha 90 _cell_angle_beta 109.54 _cell_angle_gamma 90 _chemical_formula_structural Li3InCl6 _cell_formula_units_Z 2 loop_ _atom_site_label _atom_site_type_symbol _atom_site_symmetry_multiplicity _atom_site_Wyckoff_label _atom_site_fract_x _atom_site_fract_y _atom_site_fract_z _atom_site_occupancy Cl1 Cl 4 i 0.250 0 -0.230 1 Cl2 Cl 8 j 0.236 0.1604 0.243 1 In1 In 4 g 0 0.3333 0 0.53 Li1 Li 2 a 0.5 0 0.5 1 Li2 Li 4 h 0 0.155 0.5 1 | Cl | 默认集合 | 0.849 | 298 | Y | T | Y |  | XRD
Li6.8Si0.8As0.2S5I | # CIF generated from ICSD entry # Prepared by @AriakeStudio data_Li6.8Si0.8As0.2S5I _symmetry_space_group_name_H-M F-43m _cell_length_a 10.2100 _cell_length_b 10.2100 _cell_length_c 10.2100 _cell_angle_alpha 90 _cell_angle_beta 90 _cell_angle_gamma 90 _chemical_formula_structural Li6.8Si0.8As0.2S5I _cell_formula_units_Z 4 loop_ _atom_site_label _atom_site_type_symbol _atom_site_symmetry_multiplicity _atom_site_Wyckoff_label _atom_site_fract_x _atom_site_fract_y _atom_site_fract_z _atom_site_occupancy Li1 Li 48 h 0.2076 0.2076 0.0182 0.870 As1 As 4 b 0.5 0.5 0.5 0.182 Si1 Si 4 b 0.5 0.5 0.5 0.817 S1 S 16 e 0.25 0.25 0.50 0.909 S2 S 16 e 0.6216 0.6216 0.6216 0.953 S3 S 4 a 0 0 0 0.083 I1 I 4 a 0 0 0 0.916 I2 I 4 c 0.25 0.25 0.25 0.009 | I,S | 默认集合 | 10.4 | 298.15 | Y | T | Y |  | XRD
Li6.6La3Zr0.4Hf0.4Sn0.4Sc0.2Ta0.6O12 | # CIF generated from ICSD entry # Prepared by @AriakeStudio data_Li6.6La3Zr0.4Hf0.4Sn0.4Sc0.2Ta0.6O12 _symmetry_space_group_name_H-M Ia-3d _cell_length_a 12.91462 _cell_length_b 12.91462 _cell_length_c 12.91462 _cell_angle_alpha 90 _cell_angle_beta 90 _cell_angle_gamma 90 _chemical_formula_structural Li6.6La3Zr0.4Hf0.4Sn0.4Sc0.2Ta0.6O12 _cell_formula_units_Z 8 loop_ _atom_site_label _atom_site_type_symbol _atom_site_symmetry_multiplicity _atom_site_Wyckoff_label _atom_site_fract_x _atom_site_fract_y _atom_site_fract_z _atom_site_occupancy Li1 Li 24 c 0.375 0 0.25 0.51 Li2 Li 96 h 0.6875 0.5805 0.0963 0.42 La1 La 24 c 0.125 0 0.25 1 Zr1 Zr 16 a 0 0 0 0.2 Hf1 Hf 16 a 0 0 0 0.2 Sn1 Sn 16 a 0 0 0 0.2 Sc1 Sc 16 a 0 0 0 0.1 Ta1 Ta 16 a 0 0 0 0.3 O1 O 96 h 0.28130 0.10165 0.19725 1 | O | 默认集合 | 0.32 | 298 | Y | B | Y |  | XRD，bulk
Li7La3Zr0.4Hf0.4Sn0.4Sc0.4Ta0.4O12 | # CIF generated from ICSD entry # Prepared by @AriakeStudio data_Li7La3Zr0.4Hf0.4Sn0.4Sc0.4Ta0.4O12 _symmetry_space_group_name_H-M Ia-3d _cell_length_a 12.92713 _cell_length_b 12.92713 _cell_length_c 12.92713 _cell_angle_alpha 90 _cell_angle_beta 90 _cell_angle_gamma 90 _chemical_formula_structural Li7La3Zr0.4Hf0.4Sn0.4Sc0.4Ta0.4O12 _cell_formula_units_Z 8 loop_ _atom_site_label _atom_site_type_symbol _atom_site_symmetry_multiplicity _atom_site_Wyckoff_label _atom_site_fract_x _atom_site_fract_y _atom_site_fract_z _atom_site_occupancy Li1 Li 24 d 0.375 0 0.25 0.41 Li2 Li 96 h 0.690 0.579 0.097 0.48 La1 La 24 c 0.125 0 0.25 1 Zr1 Zr 16 a 0 0 0 0.2 Hf1 Hf 16 a 0 0 0 0.2 Sn1 Sn 16 a 0 0 0 0.2 Sc1 Sc 16 a 0 0 0 0.2 Ta1 Ta 16 a 0 0 0 0.2 O1 O 96 h 0.2815 0.1007 0.1962 1 | O | 默认集合 | 0.17 | 298 | Y | B | Y |  | XRD，bulk
Li6.5La3Zr1.5Ta0.5O12 | data_manual _symmetry_space_group_name_H-M 'I a -3 d' _symmetry_Int_Tables_number 230 _cell_length_a 12.93070 _cell_length_b 12.93070 _cell_length_c 12.93070 _cell_angle_alpha 90.00000 _cell_angle_beta 90.00000 _cell_angle_gamma 90.00000 loop_ _atom_site_type_symbol _atom_site_label _atom_site_symmetry_multiplicity _atom_site_Wyckoff_label _atom_site_fract_x _atom_site_fract_y _atom_site_fract_z _atom_site_occupancy Li Li1 24 d 0.375 0.0 0.25 0.412 Li Li2 96 h 0.0972 0.1868 0.421 0.375 La La1 24 c 0.125 0.0 0.25 1.0 Zr Zr1 16 a 0.0 0.0 0.0 0.738 Ta Ta1 16 a 0.0 0.0 0.0 0.247 O O1 96 h 0.1012 0.1964 0.2817 1.0 | O | 默认集合 | 0.903 | 298 | Y | B | Y |  | Li5.74 La3 Zr1.5 Ta0.5 O12（ICSD-239663）,bulk conductivity
Li5.5La3Zr0.5Ta1.5O12 | data_manual _symmetry_space_group_name_H-M 'I a -3 d' _symmetry_Int_Tables_number 230 _cell_length_a 12.83630 _cell_length_b 12.83630 _cell_length_c 12.83630 _cell_angle_alpha 90.00000 _cell_angle_beta 90.00000 _cell_angle_gamma 90.00000 loop_ _atom_site_type_symbol _atom_site_label _atom_site_symmetry_multiplicity _atom_site_Wyckoff_label _atom_site_fract_x _atom_site_fract_y _atom_site_fract_z _atom_site_occupancy Li Li1 24 d 0.375 0.0 0.25 0.646 Li Li2 96 h 0.1006 0.1862 0.4219 0.262 La La1 24 c 0.125 0.0 0.25 1.0 Zr Zr1 16 a 0.0 0.0 0.0 0.197 Ta Ta1 16 a 0.0 0.0 0.0 0.754 O O1 96 h 0.1042 0.1986 0.2802 1.0 | O | 默认集合 | 0.103 | 298 | Y | B | Y |  | La3 Li5.08 Ta1.51 Zr0.39 O12（ICSD-239664）,bulk conductivity
Li5.5PS4.5Cl1.5 | data_manual _symmetry_space_group_name_H-M 'F -4 3 m' _symmetry_Int_Tables_number 216 _cell_length_a 9.80610 _cell_length_b 9.80610 _cell_length_c 9.80610 _cell_angle_alpha 90.00000 _cell_angle_beta 90.00000 _cell_angle_gamma 90.00000 loop_ _atom_site_type_symbol _atom_site_label _atom_site_symmetry_multiplicity _atom_site_Wyckoff_label _atom_site_fract_x _atom_site_fract_y _atom_site_fract_z _atom_site_occupancy Li Li1 48 h 0.1827 0.1827 0.5201 0.456 P P1 4 a 0.0 0.0 0.0 1.0 Cl Cl1 4 b 0.5 0.5 0.5 0.615 S S1 4 b 0.5 0.5 0.5 0.385 Cl Cl2 4 c 0.25 0.25 0.25 0.834 S S2 4 c 0.25 0.25 0.25 0.166 S S3 16 e 0.1188 0.1188 0.1188 1.0 | Cl,S | 默认集合 | 9.4 | 298 | Y | T | Y |  | Li5.47 P (S4.55 Cl0.45) Cl（ICSD-22269）
Li6PS5Br | data_manual _symmetry_space_group_name_H-M 'F -4 3 m' _symmetry_Int_Tables_number 216 _cell_length_a 9.98800 _cell_length_b 9.98800 _cell_length_c 9.98800 _cell_angle_alpha 90.00000 _cell_angle_beta 90.00000 _cell_angle_gamma 90.00000 loop_ _atom_site_type_symbol _atom_site_label _atom_site_symmetry_multiplicity _atom_site_Wyckoff_label _atom_site_fract_x _atom_site_fract_y _atom_site_fract_z _atom_site_occupancy Li Li1 48 h 0.1929 0.1929 0.0251 0.441 Li Li2 24 g 0.017 0.25 0.25 0.119 P P1 4 b 0.5 0.5 0.5 1.0 S S1 16 e 0.6206 0.6206 0.6206 1.0 Br Br1 4 a 0.0 0.0 0.0 0.751 Br Br2 4 c 0.25 0.25 0.25 0.249 S S2 4 a 0.0 0.0 0.0 0.249 S S3 4 c 0.25 0.25 0.25 0.751 | Br,S | 默认集合 | 2.8 | 298 | Y | T | Y |  | ICSD-267193
Li3AlS3 | data_manual _symmetry_space_group_name_H-M 'C 1 2/c 1' _symmetry_Int_Tables_number 15 _cell_length_a 14.31900 _cell_length_b 11.98040 _cell_length_c 6.62700 _cell_angle_alpha 90.00000 _cell_angle_beta 116.92300 _cell_angle_gamma 90.00000 loop_ _atom_site_type_symbol _atom_site_label _atom_site_symmetry_multiplicity _atom_site_Wyckoff_label _atom_site_fract_x _atom_site_fract_y _atom_site_fract_z _atom_site_occupancy S S1 8 f 0.1121 0.397 0.0381 1.0 S S2 8 f 0.1156 0.0898 0.0547 0.976 S S3 8 f 0.353 0.2641 0.4327 0.948 Al Al1 8 f 0.175 0.2427 0.252 0.933 Li Li1 8 f 0.175 0.2427 0.252 0.067 Li Li2 8 f 0.4076 0.0779 0.3446 0.98 Li Li3 8 f 0.2965 0.4344 0.1838 1.0 Li Li4 8 f 0.019 0.106 0.248 0.1 Li Li5 8 f 0.0179 0.0549 0.287 0.4 Li Li6 8 f 0.4843 0.2801 0.254 0.5 | S | 默认集合 | 1.3e-05 | 297 | Y | B | Y |  | (Al0.973 Li3.126) S3（ICSD-101899），bulk conductivity
Li5AlS4 | data_manual _symmetry_space_group_name_H-M 'P 1 21/m 1' _symmetry_Int_Tables_number 11 _cell_length_a 6.24800 _cell_length_b 7.86200 _cell_length_c 6.83700 _cell_angle_alpha 90.00000 _cell_angle_beta 90.70000 _cell_angle_gamma 90.00000 loop_ _atom_site_type_symbol _atom_site_label _atom_site_symmetry_multiplicity _atom_site_Wyckoff_label _atom_site_fract_x _atom_site_fract_y _atom_site_fract_z _atom_site_occupancy S S1 2 e 0.244 0.25 0.671 1.0 S S2 2 e 0.744 0.25 0.374 1.0 S S3 4 f 0.161 0.036 0.132 1.0 Al Al1 2 e 0.388 0.25 0.297 1.0 Li Li1 4 f 0.546 0.004 0.182 1.0 Li Li2 2 e 0.782 0.25 0.716 1.0 Li Li3 2 e 0.003 0.25 0.072 1.0 Li Li4 2 c 0.0 0.0 0.5 1.0 | S | 氧化态推测 | 9.7e-06 | 297 | Y | B | Y |  | ICSD-101901，bulk conductivity
Li10.2(Sn0.8Si0.2)1.2P1.8S12 | data_manual _symmetry_space_group_name_H-M 'P 42/n m c Z' _symmetry_Int_Tables_number 137 _cell_length_a 8.74130 _cell_length_b 8.74130 _cell_length_c 12.75210 _cell_angle_alpha 90.00000 _cell_angle_beta 90.00000 _cell_angle_gamma 90.00000 loop_ _atom_site_type_symbol _atom_site_label _atom_site_symmetry_multiplicity _atom_site_Wyckoff_label _atom_site_fract_x _atom_site_fract_y _atom_site_fract_z _atom_site_occupancy Li Li1 16 h 0.5205 0.0033 0.0674 0.425 Li Li2 4 d 0.25 0.25 0.1991 1.0 Li Li3 8 f 0.4911 0.5089 0.25 0.877 Li Li4 4 c 0.75 0.25 0.5034 0.645 Sn Sn1 4 d 0.25 0.25 0.4375 0.48 Si Si1 4 d 0.25 0.25 0.4375 0.12 P P1 4 d 0.25 0.25 0.4375 0.4 P P2 2 b 0.75 0.25 0.25 1.0 S S1 8 g 0.25 0.562 0.659 1.0 S S2 8 g 0.25 0.0367 0.3489 1.0 S S3 8 g 0.25 0.051 0.0374 1.0 | S | 默认集合 | 2.5 | 298 | Y | T | Y |  | ICSD-5667
Li10.35(Sn0.2Si0.8)1.35P1.65S12 | data_manual _symmetry_space_group_name_H-M 'P 42/n m c Z' _symmetry_Int_Tables_number 137 _cell_length_a 8.71070 _cell_length_b 8.71070 _cell_length_c 12.62060 _cell_angle_alpha 90.00000 _cell_angle_beta 90.00000 _cell_angle_gamma 90.00000 loop_ _atom_site_type_symbol _atom_site_label _atom_site_symmetry_multiplicity _atom_site_Wyckoff_label _atom_site_fract_x _atom_site_fract_y _atom_site_fract_z _atom_site_occupancy Li Li1 16 h 0.0005 0.0142 0.0582 0.501 Li Li2 4 d 0.25 0.25 0.3051 1.0 Li Li3 8 f 0.4972 0.5029 0.25 0.689 Li Li4 4 c 0.75 0.25 0.5047 0.791 Sn Sn1 4 d 0.25 0.25 0.06 0.135 Si Si1 4 d 0.25 0.25 0.06 0.54 P P1 4 d 0.25 0.25 0.06 0.325 P P2 2 b 0.75 0.25 0.25 1.0 S S1 8 g 0.25 0.5617 0.8403 1.0 S S2 8 g 0.25 0.0465 0.1488 1.0 S S3 8 g 0.25 0.0585 0.4652 1.0 | S | 默认集合 | 3.31 | 298 | Y | T | Y |  | ICSD-5669
Li10.5(Sn0.2Si0.8)1.5P1.5S12 | data_manual _symmetry_space_group_name_H-M 'P 42/n m c Z' _symmetry_Int_Tables_number 137 _cell_length_a 8.71240 _cell_length_b 8.71240 _cell_length_c 12.64580 _cell_angle_alpha 90.00000 _cell_angle_beta 90.00000 _cell_angle_gamma 90.00000 loop_ _atom_site_type_symbol _atom_site_label _atom_site_symmetry_multiplicity _atom_site_Wyckoff_label _atom_site_fract_x _atom_site_fract_y _atom_site_fract_z _atom_site_occupancy Li Li1 16 h 0.511 0.0004 0.0587 0.515 Li Li2 4 d 0.25 0.25 0.1934 1.0 Li Li3 8 f 0.4931 0.5069 0.25 0.726 Li Li4 4 c 0.75 0.25 0.5046 0.738 Sn Sn1 4 d 0.25 0.25 0.4398 0.15 Si Si1 4 d 0.25 0.25 0.4398 0.6 P P1 4 d 0.25 0.25 0.4398 0.25 P P2 2 b 0.75 0.25 0.25 1.0 S S1 8 g 0.25 0.5619 0.6582 1.0 S S2 8 g 0.25 0.046 0.351 1.0 S S3 8 g 0.25 0.0545 0.0365 1.0 | S | 默认集合 | 2.93 | 298 | Y | T | Y |  | ICSD-5668
Li9Mg3(PO4)4F3 | data_manual _symmetry_space_group_name_H-M 'P 63' _symmetry_Int_Tables_number 173 _cell_length_a 12.61590 _cell_length_b 12.61590 _cell_length_c 5.00820 _cell_angle_alpha 90.00000 _cell_angle_beta 90.00000 _cell_angle_gamma 120.00000 loop_ _atom_site_type_symbol _atom_site_label _atom_site_symmetry_multiplicity _atom_site_Wyckoff_label _atom_site_fract_x _atom_site_fract_y _atom_site_fract_z _atom_site_occupancy Li Li1 6 c 0.084 0.1675 0.1539 1.0 Li Li2 6 c 0.5706 0.1748 0.2004 1.0 Li Li3 6 c 0.3347 0.4209 0.2289 1.0 Mg Mg1 6 c 0.0675 0.4259 0.2313 1.0 P P1 6 c 0.319 0.1658 0.2458 1.0 P P2 2 b 0.3333 0.6667 0.2046 1.0 O O1 6 c 0.2025 0.5982 0.314 1.0 O O2 6 c 0.1779 0.0861 0.2469 1.0 O O3 6 c 0.3779 0.0971 0.1181 1.0 O O4 6 c 0.3581 0.2844 0.0938 1.0 O O5 6 c 0.1659 0.36 0.0419 1.0 O O6 2 b 0.3333 0.6667 0.8978 1.0 F F1 6 c 0.5226 0.0389 0.4259 1.0 | F,O | 氧化态推测 | 0.1 | 573 | N | T | Y |  | ICSD-426103，293K下解析
Li3.70Ge0.85W0.15O4 | data_manual _symmetry_space_group_name_H-M 'P n m a' _symmetry_Int_Tables_number 62 _cell_length_a 10.93800 _cell_length_b 6.27400 _cell_length_c 5.16090 _cell_angle_alpha 90.00000 _cell_angle_beta 90.00000 _cell_angle_gamma 90.00000 loop_ _atom_site_type_symbol _atom_site_label _atom_site_symmetry_multiplicity _atom_site_Wyckoff_label _atom_site_fract_x _atom_site_fract_y _atom_site_fract_z _atom_site_occupancy Li Li1 4 c 0.092 0.25 0.832 0.61 Li Li2 4 c 0.084 0.25 0.632 0.39 Li Li3 8 d 0.168 0.524 0.175 0.7 Li Li4 8 d 0.168 0.052 0.384 0.3 Li Li5 4 c 0.285 0.25 0.538 0.16 Li Li6 8 d 0.039 0.06 0.116 0.27 Ge Ge1 4 c 0.4157 0.25 0.155 0.85 W W1 4 c 0.4157 0.25 0.155 0.15 O O1 8 d 0.3353 0.0215 0.2783 1.0 O O2 4 c 0.4138 0.25 0.83 1.0 O O3 4 c 0.0623 0.25 0.241 1.0 | O | 默认集合 | 0.0398 | 298 | Y | T | Y |  | ICSD-150920
Li3.75Ge0.75V0.25O4 | data_manual _symmetry_space_group_name_H-M 'P n m a' _symmetry_Int_Tables_number 62 _cell_length_a 10.89600 _cell_length_b 6.25160 _cell_length_c 5.15710 _cell_angle_alpha 90.00000 _cell_angle_beta 90.00000 _cell_angle_gamma 90.00000 loop_ _atom_site_type_symbol _atom_site_label _atom_site_symmetry_multiplicity _atom_site_Wyckoff_label _atom_site_fract_x _atom_site_fract_y _atom_site_fract_z _atom_site_occupancy Li Li1 4 c 0.075 0.25 0.644 0.75 Li Li2 4 c 0.114 0.25 0.765 0.25 Li Li3 8 d 0.169 0.511 0.313 0.685 Li Li4 8 d 0.143 0.027 0.109 0.315 Li Li5 4 c 0.327 0.25 0.015 0.25 Li Li6 8 d 0.031 0.518 0.389 0.245 Ge Ge1 4 c 0.4152 0.25 0.339 0.75 V V1 4 c 0.4152 0.25 0.339 0.25 O O1 8 d 0.3363 0.0217 0.2242 1.0 O O2 4 c 0.4134 0.25 0.676 1.0 O O3 4 c 0.0606 0.25 0.28 1.0 | O | 默认集合 | 0.00631 | 298 | Y | T | Y |  | ICSD-150918
Li4Cu8Ge3S12 | data_manual _symmetry_space_group_name_H-M 'F m -3 c' _symmetry_Int_Tables_number 226 _cell_length_a 17.65720 _cell_length_b 17.65720 _cell_length_c 17.65720 _cell_angle_alpha 90.00000 _cell_angle_beta 90.00000 _cell_angle_gamma 90.00000 loop_ _atom_site_type_symbol _atom_site_label _atom_site_symmetry_multiplicity _atom_site_Wyckoff_label _atom_site_fract_x _atom_site_fract_y _atom_site_fract_z _atom_site_occupancy Ge Ge1 24 c 0.25 0.0 0.0 1.0 Cu Cu1 64 g 0.0896 0.0896 0.0896 1.0 S S1 96 i 0.0 0.1041 0.179 1.0 Li Li1 48 f 0.0963 0.25 0.25 0.6667 O O1 8 a 0.25 0.25 0.25 1.0 | O,S | 默认集合 | 0.09 | 298 | Y | T | Y |  | Li4 Cu8 Ge3 S12 (H2 O)（ICSD-130546），263K下解析
Li6PS5Br | data_manual _symmetry_space_group_name_H-M 'F -4 3 m' _symmetry_Int_Tables_number 216 _cell_length_a 9.97730 _cell_length_b 9.97730 _cell_length_c 9.97730 _cell_angle_alpha 90.00000 _cell_angle_beta 90.00000 _cell_angle_gamma 90.00000 loop_ _atom_site_type_symbol _atom_site_label _atom_site_symmetry_multiplicity _atom_site_Wyckoff_label _atom_site_fract_x _atom_site_fract_y _atom_site_fract_z _atom_site_occupancy Li Li1 48 h 0.1929 0.1929 0.0251 0.44 Li Li2 24 g 0.017 0.25 0.25 0.12 Br Br1 4 a 0.0 0.0 0.0 0.78 Br Br2 4 c 0.25 0.25 0.25 0.22 P P1 4 b 0.5 0.5 0.5 1.0 S S1 4 c 0.25 0.25 0.25 0.78 S S2 16 e 0.6198 0.6198 0.6198 1.0 S S3 4 a 0.0 0.0 0.0 0.22 | Br,S | 默认集合 | 0.7 | 298 | Y | T | Y |  | ICSD-234584
Li6.20P0.80Si0.20S5Br | data_manual _symmetry_space_group_name_H-M 'F -4 3 m' _symmetry_Int_Tables_number 216 _cell_length_a 10.02400 _cell_length_b 10.02400 _cell_length_c 10.02400 _cell_angle_alpha 90.00000 _cell_angle_beta 90.00000 _cell_angle_gamma 90.00000 loop_ _atom_site_type_symbol _atom_site_label _atom_site_symmetry_multiplicity _atom_site_Wyckoff_label _atom_site_fract_x _atom_site_fract_y _atom_site_fract_z _atom_site_occupancy Li Li1 48 h 0.1929 0.1929 0.0251 0.44833 Li Li2 24 g 0.017 0.25 0.25 0.13667 Br Br1 4 a 0.0 0.0 0.0 0.84 Br Br2 4 c 0.25 0.25 0.25 0.16 P P1 4 b 0.5 0.5 0.5 0.8 S S1 4 c 0.25 0.25 0.25 0.84 S S2 16 e 0.6216 0.6216 0.6216 1.0 S S3 4 a 0.0 0.0 0.0 0.16 Si Si1 4 b 0.5 0.5 0.5 0.2 | Br,S | 默认集合 | 1.7 | 298 | Y | T | Y |  | ICSD-234592
Li6.35P0.65Si0.35S5Br | data_manual _symmetry_space_group_name_H-M 'F -4 3 m' _symmetry_Int_Tables_number 216 _cell_length_a 10.04680 _cell_length_b 10.04680 _cell_length_c 10.04680 _cell_angle_alpha 90.00000 _cell_angle_beta 90.00000 _cell_angle_gamma 90.00000 loop_ _atom_site_type_symbol _atom_site_label _atom_site_symmetry_multiplicity _atom_site_Wyckoff_label _atom_site_fract_x _atom_site_fract_y _atom_site_fract_z _atom_site_occupancy Li Li1 48 h 0.1929 0.1929 0.0251 0.45458 Li Li2 24 g 0.017 0.25 0.25 0.14917 Br Br1 4 a 0.0 0.0 0.0 0.83 Br Br2 4 c 0.25 0.25 0.25 0.17 P P1 4 b 0.5 0.5 0.5 0.65 S S1 4 c 0.25 0.25 0.25 0.83 S S2 16 e 0.6211 0.6211 0.6211 1.0 S S3 4 a 0.0 0.0 0.0 0.17 Si Si1 4 b 0.5 0.5 0.5 0.35 | Br,S | 默认集合 | 2.4 | 298 | Y | T | Y |  | ICSD-234596
Li6.50P0.50Si0.50S5Br | data_manual _symmetry_space_group_name_H-M 'F -4 3 m' _symmetry_Int_Tables_number 216 _cell_length_a 10.05210 _cell_length_b 10.05210 _cell_length_c 10.05210 _cell_angle_alpha 90.00000 _cell_angle_beta 90.00000 _cell_angle_gamma 90.00000 loop_ _atom_site_type_symbol _atom_site_label _atom_site_symmetry_multiplicity _atom_site_Wyckoff_label _atom_site_fract_x _atom_site_fract_y _atom_site_fract_z _atom_site_occupancy Li Li1 48 h 0.1929 0.1929 0.0251 0.46083 Li Li2 24 g 0.017 0.25 0.25 0.16167 Br Br1 4 a 0.0 0.0 0.0 0.82 Br Br2 4 c 0.25 0.25 0.25 0.18 P P1 4 b 0.5 0.5 0.5 0.5 S S1 4 c 0.25 0.25 0.25 0.82 S S2 16 e 0.6216 0.6216 0.6216 1.0 S S3 4 a 0.0 0.0 0.0 0.18 Si Si1 4 b 0.5 0.5 0.5 0.5 | Br,S | 默认集合 | 2.2 | 298 | Y | T | Y |  | ICSD-234597
Li1.8LaNb1.2Ti0.8O7 | data_manual _symmetry_space_group_name_H-M 'C m c m' _symmetry_Int_Tables_number 63 _cell_length_a 18.36080 _cell_length_b 5.51830 _cell_length_c 5.51820 _cell_angle_alpha 90.00000 _cell_angle_beta 90.00000 _cell_angle_gamma 90.00000 loop_ _atom_site_type_symbol _atom_site_label _atom_site_symmetry_multiplicity _atom_site_Wyckoff_label _atom_site_fract_x _atom_site_fract_y _atom_site_fract_z _atom_site_occupancy La La1 4 c 0.0 0.7457 0.25 1.0 Li Li1 8 e 0.2628 0.0 0.0 0.9 Nb Nb1 8 g 0.1168 0.2488 0.25 0.6 Ti Ti1 8 g 0.1168 0.2488 0.25 0.4 O O1 4 c 0.0 0.25 0.25 1.0 O O2 8 g 0.2147 0.231 0.25 1.0 O O3 8 e 0.394 0.0 0.0 1.0 O O4 8 e 0.0955 0.0 0.0 1.0 | O | 默认集合 | 4.25e-06 | 298 | Y | T | Y |  | ICSD-5926
Li2LaNbTiO7 | data_manual _symmetry_space_group_name_H-M 'C m c m' _symmetry_Int_Tables_number 63 _cell_length_a 18.20680 _cell_length_b 5.51500 _cell_length_c 5.50500 _cell_angle_alpha 90.00000 _cell_angle_beta 90.00000 _cell_angle_gamma 90.00000 loop_ _atom_site_type_symbol _atom_site_label _atom_site_symmetry_multiplicity _atom_site_Wyckoff_label _atom_site_fract_x _atom_site_fract_y _atom_site_fract_z _atom_site_occupancy La La1 4 c 0.0 0.7595 0.25 1.0 Li Li1 8 e 0.2372 0.0 0.0 1.0 Nb Nb1 8 g 0.1178 0.2509 0.25 0.5 Ti Ti1 8 g 0.1178 0.2509 0.25 0.5 O O1 4 c 0.0 0.1981 0.25 1.0 O O2 8 g 0.2164 0.2804 0.25 1.0 O O3 8 e 0.1114 0.0 0.0 1.0 O O4 8 e 0.4089 0.0 0.0 1.0 | O | 氧化态推测 | 2.36e-05 | 373 | N | T | Y |  | ICSD-5925，293K下解析
Li2.6In0.6Zr0.4Cl6 | data_manual _symmetry_space_group_name_H-M 'C 1 2/m 1' _symmetry_Int_Tables_number 12 _cell_length_a 6.40840 _cell_length_b 11.09740 _cell_length_c 6.36280 _cell_angle_alpha 90.00000 _cell_angle_beta 109.71100 _cell_angle_gamma 90.00000 loop_ _atom_site_type_symbol _atom_site_label _atom_site_symmetry_multiplicity _atom_site_Wyckoff_label _atom_site_fract_x _atom_site_fract_y _atom_site_fract_z _atom_site_occupancy In In1 2 b 0.0 0.5 0.0 0.39 Zr Zr1 2 b 0.0 0.5 0.0 0.28 In In2 4 g 0.0 0.175 0.0 0.11 Zr Zr2 4 g 0.0 0.175 0.0 0.06 Li Li1 4 g 0.0 0.175 0.0 0.77 Cl Cl1 4 i 0.258 0.0 0.24 1.0 Cl Cl2 8 j 0.2485 0.3376 0.2364 1.0 Li Li2 2 c 0.0 0.0 0.5 0.4 Li Li3 4 h 0.0 0.28 0.5 0.34 | Cl | 默认集合 | 1.25 | 298 | Y | T | Y |  | ICSD-122399
Li3InCl6 | data_manual _symmetry_space_group_name_H-M 'C 1 2/m 1' _symmetry_Int_Tables_number 12 _cell_length_a 6.41100 _cell_length_b 11.08050 _cell_length_c 6.38780 _cell_angle_alpha 90.00000 _cell_angle_beta 109.80900 _cell_angle_gamma 90.00000 loop_ _atom_site_type_symbol _atom_site_label _atom_site_symmetry_multiplicity _atom_site_Wyckoff_label _atom_site_fract_x _atom_site_fract_y _atom_site_fract_z _atom_site_occupancy In In1 2 c 0.0 0.0 0.5 0.89 In In2 4 h 0.0 0.316 0.5 0.05 Li Li1 4 h 0.0 0.316 0.5 0.39 Cl Cl1 4 i 0.242 0.0 0.263 1.0 Cl Cl2 8 j 0.2552 0.3376 0.2599 1.0 Li Li2 2 b 0.0 0.5 0.0 0.54 Li Li3 4 g 0.0 0.151 0.0 0.49 Li Li4 8 j 0.375 0.167 0.111 0.17 | Cl | 默认集合 | 0.47 | 298 | Y | T | Y |  | ICSD-122395
Li2.9In0.9Zr0.1Cl6 | data_manual _symmetry_space_group_name_H-M 'C 1 2/m 1' _symmetry_Int_Tables_number 12 _cell_length_a 6.41050 _cell_length_b 11.08830 _cell_length_c 6.38910 _cell_angle_alpha 90.00000 _cell_angle_beta 109.84100 _cell_angle_gamma 90.00000 loop_ _atom_site_type_symbol _atom_site_label _atom_site_symmetry_multiplicity _atom_site_Wyckoff_label _atom_site_fract_x _atom_site_fract_y _atom_site_fract_z _atom_site_occupancy In In1 2 c 0.0 0.0 0.5 0.71 Zr Zr1 2 c 0.0 0.0 0.5 0.0 In In2 4 h 0.0 0.295 0.5 0.09 Zr Zr2 4 h 0.0 0.295 0.5 0.05 Li Li1 4 h 0.0 0.295 0.5 0.66 Cl Cl1 4 i 0.241 0.0 0.259 1.0 Cl Cl2 8 j 0.2603 0.3357 0.2636 1.0 Li Li2 2 b 0.0 0.5 0.0 0.3 Li Li3 4 g 0.0 0.143 0.0 0.64 | Cl | 默认集合 | 0.8 | 298 | Y | T | Y |  | ICSD-122396
Li2.8In0.78Zr0.18Cl6 | data_manual _symmetry_space_group_name_H-M 'C 1 2/m 1' _symmetry_Int_Tables_number 12 _cell_length_a 6.41010 _cell_length_b 11.09580 _cell_length_c 6.37950 _cell_angle_alpha 90.00000 _cell_angle_beta 109.70600 _cell_angle_gamma 90.00000 loop_ _atom_site_type_symbol _atom_site_label _atom_site_symmetry_multiplicity _atom_site_Wyckoff_label _atom_site_fract_x _atom_site_fract_y _atom_site_fract_z _atom_site_occupancy In In1 2 b 0.0 0.5 0.0 0.6 Zr Zr1 2 b 0.0 0.5 0.0 0.08 In In2 4 g 0.0 0.181 0.0 0.09 Zr Zr2 4 g 0.0 0.181 0.0 0.05 Li Li1 4 g 0.0 0.181 0.0 0.63 Cl Cl1 4 i 0.257 0.0 0.238 1.0 Cl Cl2 8 j 0.2463 0.3374 0.2377 1.0 Li Li2 2 c 0.0 0.0 0.5 0.54 Li Li3 4 h 0.0 0.315 0.5 0.49 | Cl | 默认集合 | 0.77 | 298 | Y | T | Y |  | ICSD-122397
Li2.7In0.7Zr0.3Cl6 | data_manual _symmetry_space_group_name_H-M 'C 1 2/m 1' _symmetry_Int_Tables_number 12 _cell_length_a 6.41020 _cell_length_b 11.08940 _cell_length_c 6.37810 _cell_angle_alpha 90.00000 _cell_angle_beta 109.77900 _cell_angle_gamma 90.00000 loop_ _atom_site_type_symbol _atom_site_label _atom_site_symmetry_multiplicity _atom_site_Wyckoff_label _atom_site_fract_x _atom_site_fract_y _atom_site_fract_z _atom_site_occupancy In In1 2 c 0.0 0.0 0.5 0.51 Zr Zr1 2 c 0.0 0.0 0.5 0.19 In In2 4 h 0.0 0.287 0.5 0.09 Zr Zr2 4 h 0.0 0.287 0.5 0.05 Li Li1 4 h 0.0 0.287 0.5 0.73 Cl Cl1 4 i 0.243 0.0 0.263 1.0 Cl Cl2 8 j 0.2559 0.3373 0.2609 1.0 Li Li2 2 b 0.0 0.5 0.0 0.44 Li Li3 4 g 0.0 0.166 0.0 0.38 | Cl | 默认集合 | 0.95 | 298 | Y | T | Y |  | Li2.66 In0.69 Zr0.29 Cl6（ICSD-122398）
Li2.5In0.5Zr0.5Cl6 | data_manual _symmetry_space_group_name_H-M 'C 1 2/m 1' _symmetry_Int_Tables_number 12 _cell_length_a 6.40750 _cell_length_b 11.09070 _cell_length_c 6.36180 _cell_angle_alpha 90.00000 _cell_angle_beta 109.76900 _cell_angle_gamma 90.00000 loop_ _atom_site_type_symbol _atom_site_label _atom_site_symmetry_multiplicity _atom_site_Wyckoff_label _atom_site_fract_x _atom_site_fract_y _atom_site_fract_z _atom_site_occupancy In In1 2 c 0.0 0.0 0.5 0.24 Zr Zr1 2 c 0.0 0.0 0.5 0.35 In In2 4 h 0.0 0.294 0.5 0.12 Zr Zr2 4 h 0.0 0.294 0.5 0.07 Li Li1 4 h 0.0 0.294 0.5 0.84 Cl Cl1 4 i 0.242 0.0 0.259 1.0 Cl Cl2 8 j 0.253 0.3373 0.2647 1.0 Li Li2 2 b 0.0 0.5 0.0 0.29 Li Li3 4 g 0.0 0.166 0.0 0.26 |  | parse_error | 0.89 | 298 | Y | T | Y |  | ICSD-122400 Li2.5 In0.5 Zr0.5 Cl6
Li2SnS3 | data_manual _symmetry_space_group_name_H-M 'C 1 2/c 1' _symmetry_Int_Tables_number 15 _cell_length_a 6.39640 _cell_length_b 11.08640 _cell_length_c 12.40480 _cell_angle_alpha 90.00000 _cell_angle_beta 99.86700 _cell_angle_gamma 90.00000 loop_ _atom_site_type_symbol _atom_site_label _atom_site_symmetry_multiplicity _atom_site_Wyckoff_label _atom_site_fract_x _atom_site_fract_y _atom_site_fract_z _atom_site_occupancy Li Li1 8 f 0.2534 0.084 0.0006 1.0 Li Li2 4 e 0.0 0.083 0.25 1.0 Li Li3 4 d 0.25 0.25 0.5 1.0 Sn Sn1 4 e 0.0 0.4167 0.25 1.0 Sn Sn2 4 e 0.0 0.7501 0.25 1.0 S S1 8 f 0.3884 0.0831 0.3688 1.0 S S2 8 f 0.1355 0.2582 0.1312 1.0 S S3 8 f 0.1348 0.092 0.6291 1.0 | S | 氧化态推测 | 0.015 | 298 | Y | T | Y |  | ICSD-251656
Li6.5La3Zr1.5Ta0.5O12 | data_manual _symmetry_space_group_name_H-M 'I a -3 d' _symmetry_Int_Tables_number 230 _cell_length_a 12.94450 _cell_length_b 12.94450 _cell_length_c 12.94450 _cell_angle_alpha 90.00000 _cell_angle_beta 90.00000 _cell_angle_gamma 90.00000 loop_ _atom_site_type_symbol _atom_site_label _atom_site_symmetry_multiplicity _atom_site_Wyckoff_label _atom_site_fract_x _atom_site_fract_y _atom_site_fract_z _atom_site_occupancy La La1 24 c 0.125 0.0 0.25 1.0 Zr Zr1 16 a 0.0 0.0 0.0 0.75 O O1 96 h 0.1014 0.1967 0.2812 1.0 Ta Ta1 16 a 0.0 0.0 0.0 0.25 Li Li1 96 h 0.0 0.236 0.368 0.104 Li Li2 96 h 0.0969 0.1883 0.4231 0.422 | O | 默认集合 | 1.27 | 298 | Y | T | Y |  | Li6.317 La3 Ta0.5 Zr1.5 O12（ICSD-135340）
Li5.35Ca0.1PS4.5Cl1.55 | data_manual _symmetry_space_group_name_H-M 'F -4 3 m' _symmetry_Int_Tables_number 216 _cell_length_a 9.78980 _cell_length_b 9.78980 _cell_length_c 9.78980 _cell_angle_alpha 90.00000 _cell_angle_beta 90.00000 _cell_angle_gamma 90.00000 loop_ _atom_site_type_symbol _atom_site_label _atom_site_symmetry_multiplicity _atom_site_Wyckoff_label _atom_site_fract_x _atom_site_fract_y _atom_site_fract_z _atom_site_occupancy Li Li1 48 h 0.1827 0.1826 0.5227 0.447 Ca Ca1 48 h 0.1827 0.1826 0.5227 0.007 Cl Cl1 4 b 0.5 0.5 0.5 0.668 Cl Cl2 4 c 0.25 0.25 0.25 0.867 P P1 4 a 0.0 0.0 0.0 1.0 S S1 4 b 0.5 0.5 0.5 0.332 S S2 4 c 0.25 0.25 0.25 0.133 S S3 16 e 0.12 0.12 0.12 1.0 | Cl,S | 默认集合 | 10.2 | 298 | Y | T | Y |  | Li5.364 Ca0.084 P S4.465 Cl1.535（ICSD-30303）
Li5.3Ca0.1PS4.5Cl1.5 | data_manual _symmetry_space_group_name_H-M 'F -4 3 m' _symmetry_Int_Tables_number 216 _cell_length_a 9.81320 _cell_length_b 9.81320 _cell_length_c 9.81320 _cell_angle_alpha 90.00000 _cell_angle_beta 90.00000 _cell_angle_gamma 90.00000 loop_ _atom_site_type_symbol _atom_site_label _atom_site_symmetry_multiplicity _atom_site_Wyckoff_label _atom_site_fract_x _atom_site_fract_y _atom_site_fract_z _atom_site_occupancy Li Li1 48 h 0.171 0.171 0.499 0.44 Ca Ca1 48 h 0.171 0.171 0.499 0.01 Cl Cl1 4 b 0.5 0.5 0.5 0.615 Cl Cl2 4 c 0.25 0.25 0.25 0.83 P P1 4 a 0.0 0.0 0.0 1.0 S S1 4 b 0.5 0.5 0.5 0.385 S S2 4 c 0.25 0.25 0.25 0.17 S S3 16 e 0.1211 0.1211 0.1211 1.0 | Cl,S | 默认集合 | 7.7 | 298 | Y | T | Y |  | Li5.28 Ca0.12 P S4.555 Cl1.445（ICSD-30304）
Li5.55Ca0.1PS4.75Cl1.25 | data_manual _symmetry_space_group_name_H-M 'F -4 3 m' _symmetry_Int_Tables_number 216 _cell_length_a 9.82220 _cell_length_b 9.82220 _cell_length_c 9.82220 _cell_angle_alpha 90.00000 _cell_angle_beta 90.00000 _cell_angle_gamma 90.00000 loop_ _atom_site_type_symbol _atom_site_label _atom_site_symmetry_multiplicity _atom_site_Wyckoff_label _atom_site_fract_x _atom_site_fract_y _atom_site_fract_z _atom_site_occupancy Li Li1 48 h 0.1857 0.1858 0.5212 0.463 Ca Ca1 48 h 0.1857 0.1858 0.5212 0.008 Cl Cl1 4 b 0.5 0.5 0.5 0.536 Cl Cl2 4 c 0.25 0.25 0.25 0.738 P P1 4 a 0.0 0.0 0.0 1.0 S S1 4 b 0.5 0.5 0.5 0.464 S S2 4 c 0.25 0.25 0.25 0.262 S S3 16 e 0.12 0.12 0.12 1.0 | Cl,S | 默认集合 | 6.8 | 298 | Y | T | Y |  | ICSD-30302
Li5.7Ca0.15PS5Cl | data_manual _symmetry_space_group_name_H-M 'F -4 3 m' _symmetry_Int_Tables_number 216 _cell_length_a 9.84140 _cell_length_b 9.84140 _cell_length_c 9.84140 _cell_angle_alpha 90.00000 _cell_angle_beta 90.00000 _cell_angle_gamma 90.00000 loop_ _atom_site_type_symbol _atom_site_label _atom_site_symmetry_multiplicity _atom_site_Wyckoff_label _atom_site_fract_x _atom_site_fract_y _atom_site_fract_z _atom_site_occupancy Li Li1 48 h 0.1885 0.1884 0.5234 0.476 Ca Ca1 48 h 0.1885 0.1884 0.5234 0.0125 Cl Cl1 4 b 0.5 0.5 0.5 0.42 Cl Cl2 4 c 0.25 0.25 0.25 0.628 P P1 4 a 0.0 0.0 0.0 1.0 S S1 4 b 0.5 0.5 0.5 0.58 S S2 4 c 0.25 0.25 0.25 0.372 S S3 16 e 0.1189 0.1189 0.1189 1.0 | Cl,S | 默认集合 | 5.2 | 298 | Y | T | Y |  | ICSD-30301
Li3CaB2O5F | data_manual _symmetry_space_group_name_H-M 'P n m a' _symmetry_Int_Tables_number 62 _cell_length_a 25.68500 _cell_length_b 3.46970 _cell_length_c 5.44040 _cell_angle_alpha 90.00000 _cell_angle_beta 90.00000 _cell_angle_gamma 90.00000 loop_ _atom_site_type_symbol _atom_site_label _atom_site_symmetry_multiplicity _atom_site_Wyckoff_label _atom_site_fract_x _atom_site_fract_y _atom_site_fract_z _atom_site_occupancy Ca Ca1 4 c 0.2892 0.25 0.3869 1.0 Li Li1 4 c 0.1159 0.25 0.0436 1.0 Li Li2 4 c 0.0316 0.25 0.4143 1.0 Li Li3 4 c 0.4622 0.25 0.4324 1.0 B B1 4 c 0.1766 0.25 0.4022 1.0 B B2 8 d 0.4023 0.1394 0.1189 0.5 F F1 4 c 0.0396 0.25 0.0729 1.0 O O1 4 c 0.2076 0.25 0.5999 1.0 O O2 4 c 0.3809 0.25 0.3398 1.0 O O3 4 c 0.1928 0.25 0.1675 1.0 O O4 4 c 0.4539 0.25 0.0701 1.0 O O5 8 d 0.1251 0.0436 0.4222 0.5 | F,O | 氧化态推测 | 0.000256 | 298 | Y | T | Y |  | ICSD-18420
Li6.5La3Hf1.5Ta0.5O12 | data_manual _symmetry_space_group_name_H-M 'I a -3 d' _symmetry_Int_Tables_number 230 _cell_length_a 12.93340 _cell_length_b 12.93340 _cell_length_c 12.93340 _cell_angle_alpha 90.00000 _cell_angle_beta 90.00000 _cell_angle_gamma 90.00000 loop_ _atom_site_type_symbol _atom_site_label _atom_site_symmetry_multiplicity _atom_site_Wyckoff_label _atom_site_fract_x _atom_site_fract_y _atom_site_fract_z _atom_site_occupancy La La1 24 c 0.125 0.0 0.25 1.0 Hf Hf1 16 a 0.0 0.0 0.0 0.75 Ta Ta1 16 a 0.0 0.0 0.0 0.25 Li Li1 24 d 0.375 0.0 0.25 0.59 Li Li2 96 h 0.113 0.187 0.397 0.39 O O1 96 h 0.1004 0.1968 0.2828 1.0 | O | 默认集合 | 0.4 | 298 | Y | T | Y |  | ICSD-258921
Li6.5La3Sn1.5Ta0.5O12 | data_manual _symmetry_space_group_name_H-M 'I a -3 d' _symmetry_Int_Tables_number 230 _cell_length_a 12.90230 _cell_length_b 12.90230 _cell_length_c 12.90230 _cell_angle_alpha 90.00000 _cell_angle_beta 90.00000 _cell_angle_gamma 90.00000 loop_ _atom_site_type_symbol _atom_site_label _atom_site_symmetry_multiplicity _atom_site_Wyckoff_label _atom_site_fract_x _atom_site_fract_y _atom_site_fract_z _atom_site_occupancy La La1 24 c 0.125 0.0 0.25 1.0 Sn Sn1 16 a 0.0 0.0 0.0 0.75 Ta Ta1 16 a 0.0 0.0 0.0 0.25 Li Li1 24 d 0.375 0.0 0.25 0.6 Li Li2 96 h 0.092 0.176 0.421 0.39 O O1 96 h 0.1011 0.1985 0.285 1.0 | O | 默认集合 | 0.19 | 298 | Y | T | Y |  | ICSD-258922
Li10SnP2S12 | data_manual _symmetry_space_group_name_H-M 'P 42/n m c Z' _symmetry_Int_Tables_number 137 _cell_length_a 8.70570 _cell_length_b 8.70570 _cell_length_c 12.73890 _cell_angle_alpha 90.00000 _cell_angle_beta 90.00000 _cell_angle_gamma 90.00000 loop_ _atom_site_type_symbol _atom_site_label _atom_site_symmetry_multiplicity _atom_site_Wyckoff_label _atom_site_fract_x _atom_site_fract_y _atom_site_fract_z _atom_site_occupancy Li Li1 16 h 0.514 0.01 0.072 0.5 Li Li2 16 h 0.027 0.007 0.215 0.3 Li Li3 4 d 0.25 0.25 0.1937 1.0 Li Li4 4 c 0.75 0.25 0.0042 0.8 P P1 2 b 0.75 0.25 0.25 1.0 Sn Sn1 4 d 0.25 0.25 0.4363 0.5 P P2 4 d 0.25 0.25 0.4363 0.5 S S1 8 g 0.25 0.5602 0.6575 1.0 S S2 8 g 0.25 0.0404 0.3438 1.0 S S3 8 g 0.25 0.0466 0.0396 1.0 | S | 默认集合 | 4 | 300 | Y | T | Y |  | ICSD-193755
Li3Co1.06TeO6 | data_manual _symmetry_space_group_name_H-M 'F d d d Z' _symmetry_Int_Tables_number 70 _cell_length_a 5.88640 _cell_length_b 8.56710 _cell_length_c 17.81500 _cell_angle_alpha 90.00000 _cell_angle_beta 90.00000 _cell_angle_gamma 90.00000 loop_ _atom_site_type_symbol _atom_site_label _atom_site_symmetry_multiplicity _atom_site_Wyckoff_label _atom_site_fract_x _atom_site_fract_y _atom_site_fract_z _atom_site_occupancy Co Co1 16 g 0.125 0.125 0.293 0.531 Te Te1 8 a 0.125 0.125 0.125 1.0 O O1 16 f 0.125 0.3499 0.125 1.0 O O2 32 h 0.3576 0.1258 0.0482 1.0 Li Li1 8 b 0.125 0.125 0.625 1.0 Li Li2 16 g 0.125 0.125 0.4635 1.0 | O,Te | 默认集合 | 0.000631 | 573 | N | B | Y |  | Co Li3 Te O6（ICSD-433117），bulk conductivity，273K下解析
Li4.3AlS3.3Cl0.7 | data_manual _symmetry_space_group_name_H-M 'P -3 m 1' _symmetry_Int_Tables_number 164 _cell_length_a 3.93160 _cell_length_b 3.93160 _cell_length_c 6.23980 _cell_angle_alpha 90.00000 _cell_angle_beta 90.00000 _cell_angle_gamma 120.00000 loop_ _atom_site_type_symbol _atom_site_label _atom_site_symmetry_multiplicity _atom_site_Wyckoff_label _atom_site_fract_x _atom_site_fract_y _atom_site_fract_z _atom_site_occupancy S S1 2 d 0.3333 0.6667 0.7511 0.8232 Cl Cl1 2 d 0.3333 0.6667 0.751 0.177 Al Al1 2 d 0.3333 0.6667 0.3753 0.249 Li Li1 2 d 0.3333 0.6667 0.3321 0.497 Li Li2 2 d 0.3333 0.6667 0.128 0.259 Li Li3 1 a 0.0 0.0 0.0 0.642 |  | parse_error | 0.00616 | 303 | Y | B | Y |  | (Li4.3 Al S3.3 Cl0.7)0.5（ICSD-38290），bulk conductivity
LiCe(BH4)3Cl | data_manual _symmetry_space_group_name_H-M 'I -4 3 m' _symmetry_Int_Tables_number 217 _cell_length_a 11.72040 _cell_length_b 11.72040 _cell_length_c 11.72040 _cell_angle_alpha 90.00000 _cell_angle_beta 90.00000 _cell_angle_gamma 90.00000 loop_ _atom_site_type_symbol _atom_site_label _atom_site_symmetry_multiplicity _atom_site_Wyckoff_label _atom_site_fract_x _atom_site_fract_y _atom_site_fract_z _atom_site_occupancy Ce Ce1 8 c 0.1413 0.1413 0.1413 1.0 B B1 24 g 0.1216 0.1216 0.3735 1.0 Cl Cl1 8 c 0.3934 0.3934 0.3934 1.0 Li Li1 12 d 0.25 0.5 0.0 0.49 H H1 48 h 0.0258 0.1463 0.3299 1.0 H H2 24 g 0.1118 0.1118 0.4777 1.0 H H3 24 g 0.1889 0.1889 0.3479 1.0 | Cl | 默认集合 | 0.103 | 293 | Y | T | Y |  | ICSD-185218，333K下解析
LiIn2SbO6 | data_manual _symmetry_space_group_name_H-M 'P n n m' _symmetry_Int_Tables_number 58 _cell_length_a 5.11700 _cell_length_b 5.33350 _cell_length_c 8.87940 _cell_angle_alpha 90.00000 _cell_angle_beta 90.00000 _cell_angle_gamma 90.00000 loop_ _atom_site_type_symbol _atom_site_label _atom_site_symmetry_multiplicity _atom_site_Wyckoff_label _atom_site_fract_x _atom_site_fract_y _atom_site_fract_z _atom_site_occupancy Sb Sb1 2 c 0.0 0.5 0.0 1.0 In In1 4 e 0.0 0.0 0.2004 1.0 O O1 8 h 0.2801 0.1638 0.3432 1.0 O O2 4 g 0.1979 0.1843 0.0 1.0 Li Li1 4 g 0.549 0.086 0.0 0.5 | O | 氧化态推测 | 0.00013 | 623 | N | B | Y |  | ICSD-141481，bulk conductivity，500K下解析
LiTa2PO8 | data_manual _symmetry_space_group_name_H-M 'C 1 2/c 1' _symmetry_Int_Tables_number 15 _cell_length_a 9.71550 _cell_length_b 11.53580 _cell_length_c 10.69710 _cell_angle_alpha 90.00000 _cell_angle_beta 90.03500 _cell_angle_gamma 90.00000 loop_ _atom_site_type_symbol _atom_site_label _atom_site_symmetry_multiplicity _atom_site_Wyckoff_label _atom_site_fract_x _atom_site_fract_y _atom_site_fract_z _atom_site_occupancy Ta Ta1 8 f 0.2456 0.0957 0.2555 1.0 Ta Ta2 4 e 0.0 0.3463 0.25 1.0 Ta Ta3 4 a 0.0 0.0 0.0 1.0 P P1 8 f 0.4993 0.2096 0.0596 1.0 O O1 8 f 0.0569 0.3343 0.0677 1.0 O O2 8 f 0.3817 0.1371 0.4061 1.0 O O3 8 f 0.1418 0.0064 0.3729 1.0 O O4 8 f 0.0475 0.1645 0.5497 1.0 O O5 8 f 0.1443 0.2342 0.2879 1.0 O O6 8 f 0.1379 0.0567 0.1161 1.0 O O7 8 f 0.3787 0.2023 0.1537 1.0 O O8 8 f 0.1368 0.4655 0.2824 1.0 Li Li1 8 f 0.245 0.357 0.14 0.72 Li Li2 8 f 0.112 0.387 0.4 0.21 Li Li3 4 b 0.0 0.5 0.0 0.14 | O | 默认集合 | 1.6 | 298.15 | Y | B | Y |  | ICSD-267438，bulk conductivity
Li8GeP4 | data_manual _symmetry_space_group_name_H-M 'P -4 3 n' _symmetry_Int_Tables_number 218 _cell_length_a 11.78310 _cell_length_b 11.78310 _cell_length_c 11.78310 _cell_angle_alpha 90.00000 _cell_angle_beta 90.00000 _cell_angle_gamma 90.00000 loop_ _atom_site_type_symbol _atom_site_label _atom_site_symmetry_multiplicity _atom_site_Wyckoff_label _atom_site_fract_x _atom_site_fract_y _atom_site_fract_z _atom_site_occupancy Ge Ge1 2 a 0.0 0.0 0.0 1.0 P P1 8 e 0.1161 0.1161 0.1161 1.0 Ge Ge2 6 d 0.25 0.0 0.5 1.0 P P2 24 i 0.1137 0.3772 0.3628 1.0 Li Li1 6 b 0.0 0.5 0.5 0.78 Li Li2 6 c 0.25 0.5 0.0 1.0 Li Li3 8 e 0.2452 0.2452 0.2452 1.0 Li Li4 12 f 0.2565 0.0 0.0 1.0 Li Li5 24 i 0.2595 0.492 0.2599 0.887 Li Li6 24 i 0.121 0.126 0.3755 0.502 | P | 电负性推测 | 0.086 | 298.15 | Y | T | Y |  | ICSD-235187
Li8GeP4 | data_manual _symmetry_space_group_name_H-M 'P a -3' _symmetry_Int_Tables_number 205 _cell_length_a 11.80200 _cell_length_b 11.80200 _cell_length_c 11.80200 _cell_angle_alpha 90.00000 _cell_angle_beta 90.00000 _cell_angle_gamma 90.00000 loop_ _atom_site_type_symbol _atom_site_label _atom_site_symmetry_multiplicity _atom_site_Wyckoff_label _atom_site_fract_x _atom_site_fract_y _atom_site_fract_z _atom_site_occupancy Li Li1 8 c 0.3861 0.3861 0.3861 1.0 Li Li2 24 d 0.1259 0.3878 0.1367 1.0 Li Li3 24 d 0.1126 0.3766 0.379 1.0 Li Li4 4 a 0.0 0.0 0.0 1.0 Li Li5 4 b 0.5 0.5 0.5 1.0 Ge Ge1 8 c 0.1272 0.1272 0.1272 1.0 P P1 8 c 0.2437 0.2437 0.2437 1.0 P P2 24 d 0.0062 0.2439 0.0135 1.0 | P | timeout>30.0s | 0.018 | 298.15 | Y | T | Y |  | ICSD-235184
Li8SiP4 | data_manual _symmetry_space_group_name_H-M 'P a -3' _symmetry_Int_Tables_number 205 _cell_length_a 11.70740 _cell_length_b 11.70740 _cell_length_c 11.70740 _cell_angle_alpha 90.00000 _cell_angle_beta 90.00000 _cell_angle_gamma 90.00000 loop_ _atom_site_type_symbol _atom_site_label _atom_site_symmetry_multiplicity _atom_site_Wyckoff_label _atom_site_fract_x _atom_site_fract_y _atom_site_fract_z _atom_site_occupancy Li Li1 8 c 0.384 0.384 0.384 1.0 Li Li2 24 d 0.122 0.397 0.134 1.0 Li Li3 24 d 0.125 0.363 0.3657 1.0 Li Li4 4 a 0.0 0.0 0.0 1.0 Li Li5 24 d 0.237 0.48 0.286 0.16667 Si Si1 8 c 0.1284 0.1284 0.1284 1.0 P P1 8 c 0.2397 0.2397 0.2397 1.0 P P2 24 d 0.0093 0.2396 0.018 1.0 | P | 电负性推测 | 0.045 | 298.15 | Y | T | Y |  | ICSD-235186
Li6.2La3Zr1.2Ta0.8O12 | data_manual _symmetry_space_group_name_H-M 'I a -3 d' _symmetry_Int_Tables_number 230 _cell_length_a 12.90710 _cell_length_b 12.90710 _cell_length_c 12.90710 _cell_angle_alpha 90.00000 _cell_angle_beta 90.00000 _cell_angle_gamma 90.00000 loop_ _atom_site_type_symbol _atom_site_label _atom_site_symmetry_multiplicity _atom_site_Wyckoff_label _atom_site_fract_x _atom_site_fract_y _atom_site_fract_z _atom_site_occupancy Li Li1 96 h 0.1 0.189 0.428 0.277 Li Li2 24 d 0.375 0.0 0.25 0.96 La La1 24 c 0.125 0.0 0.25 1.0 Zr Zr1 16 a 0.0 0.0 0.0 0.6 Ta Ta1 16 a 0.0 0.0 0.0 0.4 O O1 96 h 0.1007 0.1961 0.2816 1.0 | O | 默认集合 | 0.589 | 298 | Y | T | Y |  | ICSD-29959
Li6.4La3Zr1.4Ta0.6O12 | data_manual _symmetry_space_group_name_H-M 'I a -3 d' _symmetry_Int_Tables_number 230 _cell_length_a 12.91010 _cell_length_b 12.91010 _cell_length_c 12.91010 _cell_angle_alpha 90.00000 _cell_angle_beta 90.00000 _cell_angle_gamma 90.00000 loop_ _atom_site_type_symbol _atom_site_label _atom_site_symmetry_multiplicity _atom_site_Wyckoff_label _atom_site_fract_x _atom_site_fract_y _atom_site_fract_z _atom_site_occupancy Li Li1 96 h 0.062 0.35 0.321 0.293 Li Li2 24 d 0.375 0.0 0.25 0.96 La La1 24 c 0.125 0.0 0.25 1.0 Zr Zr1 16 a 0.0 0.0 0.0 0.7 Ta Ta1 16 a 0.0 0.0 0.0 0.3 O O1 96 h 0.1007 0.1961 0.2816 1.0 | O | 默认集合 | 0.977 | 298 | Y | T | Y |  | ICSD-22958
Li6.5La3Zr1.5Ta0.5O12 | data_manual _symmetry_space_group_name_H-M 'I a -3 d' _symmetry_Int_Tables_number 230 _cell_length_a 12.92160 _cell_length_b 12.92160 _cell_length_c 12.92160 _cell_angle_alpha 90.00000 _cell_angle_beta 90.00000 _cell_angle_gamma 90.00000 loop_ _atom_site_type_symbol _atom_site_label _atom_site_symmetry_multiplicity _atom_site_Wyckoff_label _atom_site_fract_x _atom_site_fract_y _atom_site_fract_z _atom_site_occupancy Li Li1 96 h 0.096 0.192 0.426 0.302 Li Li2 24 d 0.375 0.0 0.25 0.96 La La1 24 c 0.125 0.0 0.25 1.0 Zr Zr1 16 a 0.0 0.0 0.0 0.75 Ta Ta1 16 a 0.0 0.0 0.0 0.25 O O1 96 h 0.1007 0.1961 0.2816 1.0 | O | 默认集合 | 1.1 | 298 | Y | T | Y |  | ICSD-22957
Li6.6La3Zr1.6Ta0.4O12 | data_manual _symmetry_space_group_name_H-M 'I a -3 d' _symmetry_Int_Tables_number 230 _cell_length_a 12.93750 _cell_length_b 12.93750 _cell_length_c 12.93750 _cell_angle_alpha 90.00000 _cell_angle_beta 90.00000 _cell_angle_gamma 90.00000 loop_ _atom_site_type_symbol _atom_site_label _atom_site_symmetry_multiplicity _atom_site_Wyckoff_label _atom_site_fract_x _atom_site_fract_y _atom_site_fract_z _atom_site_occupancy Li Li1 96 h 0.059 0.344 0.322 0.31 Li Li2 24 d 0.375 0.0 0.25 0.96 La La1 24 c 0.125 0.0 0.25 1.0 Zr Zr1 16 a 0.0 0.0 0.0 0.8 Ta Ta1 16 a 0.0 0.0 0.0 0.2 O O1 96 h 0.1007 0.1961 0.2816 1.0 | O | 默认集合 | 1.15 | 298 | Y | T | Y |  | ICSD-22956
Li6.8La3Zr1.8Ta0.2O12 | data_manual _symmetry_space_group_name_H-M 'I a -3 d' _symmetry_Int_Tables_number 230 _cell_length_a 12.94480 _cell_length_b 12.94480 _cell_length_c 12.94480 _cell_angle_alpha 90.00000 _cell_angle_beta 90.00000 _cell_angle_gamma 90.00000 loop_ _atom_site_type_symbol _atom_site_label _atom_site_symmetry_multiplicity _atom_site_Wyckoff_label _atom_site_fract_x _atom_site_fract_y _atom_site_fract_z _atom_site_occupancy Li Li1 96 h 0.098 0.185 0.422 0.327 Li Li2 24 d 0.375 0.0 0.25 0.96 La La1 24 c 0.125 0.0 0.25 1.0 Zr Zr1 16 a 0.0 0.0 0.0 0.9 Ta Ta1 16 a 0.0 0.0 0.0 0.1 O O1 96 h 0.1007 0.1961 0.2816 1.0 | O | 默认集合 | 0.66 | 298 | Y | T | Y |  | ICSD-22955
Li7SbO6 | data_manual _symmetry_space_group_name_H-M 'P -1' _symmetry_Int_Tables_number 2 _cell_length_a 5.38500 _cell_length_b 5.43070 _cell_length_c 5.89160 _cell_angle_alpha 62.77900 _cell_angle_beta 63.25200 _cell_angle_gamma 60.37000 loop_ _atom_site_type_symbol _atom_site_label _atom_site_symmetry_multiplicity _atom_site_Wyckoff_label _atom_site_fract_x _atom_site_fract_y _atom_site_fract_z _atom_site_occupancy Sb Sb1 1 d 0.5 0.0 0.0 1.0 O O1 2 i 0.1224 0.2292 0.2343 1.0 O O2 2 i 0.4084 0.6285 0.2301 1.0 O O3 2 i 0.2796 0.0885 0.7635 1.0 Li Li1 2 i 0.0057 0.1215 0.613 0.875 Li Li2 2 i 0.1535 0.6518 0.0325 0.875 Li Li3 2 i 0.4008 0.2426 0.3739 0.875 Li Li4 2 i 0.2709 0.489 0.6427 0.875 | O | 氧化态推测 | 0.000458 | 323 | N | T | Y |  | ICSD-413370，295K下解析
Li7TaO6 | data_manual _symmetry_space_group_name_H-M 'P -1' _symmetry_Int_Tables_number 2 _cell_length_a 5.38490 _cell_length_b 5.38550 _cell_length_c 5.92010 _cell_angle_alpha 63.25300 _cell_angle_beta 62.98600 _cell_angle_gamma 60.38700 loop_ _atom_site_type_symbol _atom_site_label _atom_site_symmetry_multiplicity _atom_site_Wyckoff_label _atom_site_fract_x _atom_site_fract_y _atom_site_fract_z _atom_site_occupancy Ta Ta1 1 e 0.5 0.5 0.0 1.0 O O1 2 i 0.129 0.4118 0.231 1.0 O O2 2 i 0.4166 0.7301 0.2313 1.0 O O3 2 i 0.7296 0.1275 0.2273 1.0 Li Li1 2 i 0.415 0.0024 0.3658 0.875 Li Li2 2 i 0.7647 0.389 0.3388 0.875 Li Li3 2 i 0.0086 0.2572 0.6298 0.875 Li Li4 2 i 0.174 0.157 0.008 0.875 | O | 氧化态推测 | 0.000153 | 323 | N | T | Y |  | ICSD-413372，295K下解析
Li4SnS4 | data_compound1 _audit_creation_method SHELXL-97 _chemical_name_systematic ; ? ; _chemical_name_common ? _chemical_melting_point ? _chemical_formula_moiety ? _chemical_formula_sum 'Li4 S4 Sn' _chemical_formula_weight 274.69 loop_ _atom_type_symbol _atom_type_description _atom_type_scat_dispersion_real _atom_type_scat_dispersion_imag _atom_type_scat_source 'Li' 'Li' -0.0003 0.0001 'International Tables Vol C Tables 4.2.6.8 and 6.1.1.4' 'S' 'S' 0.1246 0.1234 'International Tables Vol C Tables 4.2.6.8 and 6.1.1.4' 'Sn' 'Sn' -0.6537 1.4246 'International Tables Vol C Tables 4.2.6.8 and 6.1.1.4' _symmetry_cell_setting orthorhombic _symmetry_space_group_name_H-M Pnma loop_ _symmetry_equiv_pos_as_xyz 'x, y, z' '-x+1/2, -y, z+1/2' '-x, y+1/2, -z' 'x+1/2, -y+1/2, -z+1/2' '-x, -y, -z' 'x-1/2, y, -z-1/2' 'x, -y-1/2, z' '-x-1/2, y-1/2, z-1/2' _cell_length_a 13.812(3) _cell_length_b 7.9624(16) _cell_length_c 6.3700(13) _cell_angle_alpha 90.00 _cell_angle_beta 90.00 _cell_angle_gamma 90.00 _cell_volume 700.6(2) _cell_formula_units_Z 4 _cell_measurement_temperature 193(2) _cell_measurement_reflns_used ? _cell_measurement_theta_min ? _cell_measurement_theta_max ? _exptl_crystal_description 'needle fragment' _exptl_crystal_colour colorless _exptl_crystal_size_max 0.15 _exptl_crystal_size_mid 0.15 _exptl_crystal_size_min 0.15 _exptl_crystal_density_meas ? _exptl_crystal_density_diffrn 2.604 _exptl_crystal_density_method 'not measured' _exptl_crystal_F_000 504 _exptl_absorpt_coefficient_mu 4.709 _exptl_absorpt_correction_type numerical _exptl_absorpt_correction_T_min 0.227 _exptl_absorpt_correction_T_max 0.304 _exptl_absorpt_process_details ; XPREP by Bruker ; _diffrn_ambient_temperature 193(2) _diffrn_radiation_wavelength 0.71073 _diffrn_radiation_type MoK\a _diffrn_radiation_source 'fine-focus sealed tube' _diffrn_radiation_monochromator graphite _diffrn_measurement_device_type ? _diffrn_measurement_method ? _diffrn_detector_area_resol_mean ? _diffrn_standards_number ? _diffrn_standards_interval_count ? _diffrn_standards_interval_time ? _diffrn_standards_decay_% ? _diffrn_reflns_number 3535 _diffrn_reflns_av_R_equivalents 0.0596 _diffrn_reflns_av_sigmaI/netI 0.0491 _diffrn_reflns_limit_h_min -15 _diffrn_reflns_limit_h_max 18 _diffrn_reflns_limit_k_min -10 _diffrn_reflns_limit_k_max 8 _diffrn_reflns_limit_l_min -8 _diffrn_reflns_limit_l_max 8 _diffrn_reflns_theta_min 2.95 _diffrn_reflns_theta_max 29.13 _reflns_number_total 1001 _reflns_number_gt 765 _reflns_threshold_expression >2sigma(I) _computing_data_collection ? _computing_cell_refinement ? _computing_data_reduction ? _computing_structure_solution 'SHELXS-97 (Sheldrick, 1990)' _computing_structure_refinement 'SHELXL-97 (Sheldrick, 1997)' _computing_molecular_graphics ? _computing_publication_material ? _refine_special_details ; Refinement of F^2^ against ALL reflections. The weighted R-factor wR and goodness of fit S are based on F^2^, conventional R-factors R are based on F, with F set to zero for negative F^2^. The threshold expression of F^2^ > 2sigma(F^2^) is used only for calculating R-factors(gt) etc. and is not relevant to the choice of reflections for refinement. R-factors based on F^2^ are statistically about twice as large as those based on F, and R- factors based on ALL data will be even larger. ; _refine_ls_structure_factor_coef Fsqd _refine_ls_matrix_type full _refine_ls_weighting_scheme calc _refine_ls_weighting_details 'calc w=1/[\s^2^(Fo^2^)+(0.0498P)^2^+0.0000P] where P=(Fo^2^+2Fc^2^)/3' _atom_sites_solution_primary direct _atom_sites_solution_secondary difmap _refine_ls_extinction_coef ? _refine_ls_number_reflns 1001 _refine_ls_number_parameters 51 _refine_ls_number_restraints 0 _refine_ls_R_factor_all 0.0531 _refine_ls_R_factor_gt 0.0362 _refine_ls_wR_factor_ref 0.0849 _refine_ls_wR_factor_gt 0.0801 _refine_ls_goodness_of_fit_ref 0.948 _refine_ls_restrained_S_all 0.948 _refine_ls_shift/su_max 0.001 _refine_ls_shift/su_mean 0.000 loop_ _atom_site_label _atom_site_type_symbol _atom_site_fract_x _atom_site_fract_y _atom_site_fract_z _atom_site_U_iso_or_equiv _atom_site_adp_type _atom_site_occupancy _atom_site_symmetry_multiplicity _atom_site_calc_flag _atom_site_refinement_flags _atom_site_disorder_assembly _atom_site_disorder_group Sn1 Sn 0.41339(4) 0.2500 0.63477(7) 0.01551(15) Uani 1 2 d S . . S1 S 0.4086(2) 0.2500 0.2626(3) 0.0281(5) Uani 1 2 d S . . Li1 Li 0.3396(10) 0.4955(16) 0.154(3) 0.047(3) Uani 1 1 d . . . Li2 Li 0.5696(14) 0.2500 0.162(4) 0.048(5) Uani 1 2 d S . . S2 S 0.57562(14) 0.2500 0.7641(3) 0.0173(4) Uani 1 2 d S . . S3 S 0.33254(12) 0.49341(19) 0.76654(19) 0.0223(3) Uani 1 1 d . . . Li4 Li 0.465(3) 0.517(5) -0.009(7) 0.026(8) Uiso 0.25 1 d P . . Li3 Li 0.287(3) 0.706(4) 0.499(6) 0.023(8) Uiso 0.25 1 d P . . loop_ _atom_site_aniso_label _atom_site_aniso_U_11 _atom_site_aniso_U_22 _atom_site_aniso_U_33 _atom_site_aniso_U_23 _atom_site_aniso_U_13 _atom_site_aniso_U_12 Sn1 0.0120(2) 0.0186(2) 0.0159(2) 0.000 0.0014(2) 0.000 S1 0.0430(14) 0.0234(10) 0.0178(7) 0.000 0.0006(9) 0.000 Li1 0.040(8) 0.021(5) 0.080(10) 0.003(7) -0.007(7) 0.001(5) Li2 0.028(9) 0.058(12) 0.059(11) 0.000 0.003(8) 0.000 S2 0.0141(9) 0.0171(8) 0.0207(7) 0.000 -0.0033(7) 0.000 S3 0.0225(7) 0.0233(6) 0.0212(5) -0.0029(6) 0.0012(5) 0.0053(5) _geom_special_details ; All esds (except the esd in the dihedral angle between two l.s. planes) are estimated using the full covariance matrix. The cell esds are taken into account individually in the estimation of esds in distances, angles and torsion angles; correlations between esds in cell parameters are only used when they are defined by crystal symmetry. An approximate (isotropic) treatment of cell esds is used for estimating esds involving l.s. planes. ; loop_ _geom_bond_atom_site_label_1 _geom_bond_atom_site_label_2 _geom_bond_distance _geom_bond_site_symmetry_2 _geom_bond_publ_flag Sn1 S1 2.372(2) . ? Sn1 S2 2.387(2) . ? Sn1 S3 2.3891(15) 7_565 ? Sn1 S3 2.3891(15) . ? Sn1 Li4 3.19(4) 1_556 ? Sn1 Li4 3.19(4) 7_566 ? S1 Li1 2.282(13) . ? S1 Li1 2.282(13) 7_565 ? S1 Li2 2.314(19) . ? S1 Li4 2.85(4) 7_565 ? S1 Li4 2.85(4) . ? S1 Li4 3.02(4) 5_665 ? S1 Li4 3.02(4) 3_645 ? Li1 Li4 2.02(4) . ? Li1 S2 2.398(13) 5_666 ? Li1 S3 2.472(17) 1_554 ? Li1 S3 2.484(15) 2_564 ? Li1 Li3 2.58(4) 2_564 ? Li1 Li3 2.85(4) . ? Li1 Li4 2.86(4) 5_665 ? Li1 Li3 3.06(4) 8_655 ? Li1 Li2 3.12(2) 5_665 ? Li1 Li3 3.31(4) 7_575 ? Li2 Li4 2.15(4) 3_645 ? Li2 Li4 2.15(4) 5_665 ? Li2 S3 2.492(11) 5_666 ? Li2 S3 2.492(11) 3_646 ? Li2 S2 2.53(2) 1_554 ? Li2 Li4 2.79(4) 7_565 ? Li2 Li4 2.79(4) . ? Li2 Li3 2.95(4) 5_666 ? Li2 Li3 2.95(4) 3_646 ? Li2 Li1 3.12(2) 3_645 ? Li2 Li1 3.12(2) 5_665 ? S2 Li1 2.398(13) 5_666 ? S2 Li1 2.398(13) 3_646 ? S2 Li4 2.49(4) 5_666 ? S2 Li4 2.49(4) 3_646 ? S2 Li2 2.53(2) 1_556 ? S2 Li3 2.55(4) 5_666 ? S2 Li3 2.55(4) 3_646 ? S2 Li4 2.99(4) 7_566 ? S2 Li4 2.99(4) 1_556 ? S3 Li4 2.33(4) 1_556 ? S3 Li1 2.472(17) 1_556 ? S3 Li1 2.484(15) 2_565 ? S3 Li3 2.48(3) . ? S3 Li2 2.492(12) 5_666 ? S3 Li3 2.73(4) 2_565 ? S3 Li3 3.00(3) 7_575 ? Li4 Li4 1.02(8) 5_665 ? Li4 Li2 2.15(4) 5_665 ? Li4 S3 2.33(4) 1_554 ? Li4 S2 2.49(4) 5_666 ? Li4 Li1 2.86(4) 5_665 ? Li4 S2 2.99(4) 1_554 ? Li4 S1 3.02(4) 5_665 ? Li4 Sn1 3.19(4) 1_554 ? Li3 Li3 0.70(7) 7_575 ? Li3 S2 2.55(4) 5_666 ? Li3 Li1 2.58(4) 2_565 ? Li3 S3 2.73(4) 2_564 ? Li3 Li2 2.95(4) 5_666 ? Li3 S3 3.00(3) 7_575 ? Li3 Li1 3.06(4) 8_666 ? Li3 Li1 3.31(4) 7_575 ? loop_ _geom_angle_atom_site_label_1 _geom_angle_atom_site_label_2 _geom_angle_atom_site_label_3 _geom_angle _geom_angle_site_symmetry_1 _geom_angle_site_symmetry_3 _geom_angle_publ_flag S1 Sn1 S2 111.77(8) . . ? S1 Sn1 S3 109.77(5) . 7_565 ? S2 Sn1 S3 108.51(5) . 7_565 ? S1 Sn1 S3 109.77(5) . . ? S2 Sn1 S3 108.51(5) . . ? S3 Sn1 S3 108.43(8) 7_565 . ? S1 Sn1 Li4 135.9(8) . 1_556 ? S2 Sn1 Li4 63.0(7) . 1_556 ? S3 Sn1 Li4 113.2(8) 7_565 1_556 ? S3 Sn1 Li4 46.6(7) . 1_556 ? S1 Sn1 Li4 135.9(8) . 7_566 ? S2 Sn1 Li4 63.0(7) . 7_566 ? S3 Sn1 Li4 46.6(7) 7_565 7_566 ? S3 Sn1 Li4 113.2(8) . 7_566 ? Li4 Sn1 Li4 83.6(15) 1_556 7_566 ? Li1 S1 Li1 117.9(7) . 7_565 ? Li1 S1 Li2 108.5(5) . . ? Li1 S1 Li2 108.5(5) 7_565 . ? Li1 S1 Sn1 108.3(4) . . ? Li1 S1 Sn1 108.3(4) 7_565 . ? Li2 S1 Sn1 104.5(6) . . ? Li1 S1 Li4 124.7(9) . 7_565 ? Li1 S1 Li4 44.8(9) 7_565 7_565 ? Li2 S1 Li4 64.5(9) . 7_565 ? Sn1 S1 Li4 126.9(9) . 7_565 ? Li1 S1 Li4 44.8(9) . . ? Li1 S1 Li4 124.7(9) 7_565 . ? Li2 S1 Li4 64.5(9) . . ? Sn1 S1 Li4 126.9(9) . . ? Li4 S1 Li4 96.5(17) 7_565 . ? Li1 S1 Li4 63.5(9) . 5_665 ? Li1 S1 Li4 127.4(9) 7_565 5_665 ? Li2 S1 Li4 45.2(8) . 5_665 ? Sn1 S1 Li4 121.2(8) . 5_665 ? Li4 S1 Li4 88.6(3) 7_565 5_665 ? Li4 S1 Li4 19.7(15) . 5_665 ? Li1 S1 Li4 127.4(9) . 3_645 ? Li1 S1 Li4 63.5(8) 7_565 3_645 ? Li2 S1 Li4 45.2(8) . 3_645 ? Sn1 S1 Li4 121.2(8) . 3_645 ? Li4 S1 Li4 19.7(15) 7_565 3_645 ? Li4 S1 Li4 88.6(3) . 3_645 ? Li4 S1 Li4 75.9(16) 5_665 3_645 ? Li4 Li1 S1 82.5(13) . . ? Li4 Li1 S2 67.9(13) . 5_666 ? S1 Li1 S2 117.0(6) . 5_666 ? Li4 Li1 S3 61.3(13) . 1_554 ? S1 Li1 S3 108.2(6) . 1_554 ? S2 Li1 S3 104.0(6) 5_666 1_554 ? Li4 Li1 S3 164.1(14) . 2_564 ? S1 Li1 S3 110.1(6) . 2_564 ? S2 Li1 S3 112.0(6) 5_666 2_564 ? S3 Li1 S3 104.5(5) 1_554 2_564 ? Li4 Li1 Li3 115.8(17) . 2_564 ? S1 Li1 Li3 82.3(9) . 2_564 ? S2 Li1 Li3 160.5(10) 5_666 2_564 ? S3 Li1 Li3 65.5(9) 1_554 2_564 ? S3 Li1 Li3 58.7(9) 2_564 2_564 ? Li4 Li1 Li3 124.2(15) . . ? S1 Li1 Li3 112.1(10) . . ? S2 Li1 Li3 57.3(8) 5_666 . ? S3 Li1 Li3 139.7(9) 1_554 . ? S3 Li1 Li3 61.1(8) 2_564 . ? Li3 Li1 Li3 119.3(9) 2_564 . ? Li4 Li1 Li4 14(2) . 5_665 ? S1 Li1 Li4 70.9(9) . 5_665 ? S2 Li1 Li4 68.7(9) 5_666 5_665 ? S3 Li1 Li4 73.4(9) 1_554 5_665 ? S3 Li1 Li4 177.8(11) 2_564 5_665 ? Li3 Li1 Li4 119.9(13) 2_564 5_665 ? Li3 Li1 Li4 120.5(12) . 5_665 ? Li4 Li1 Li3 112.7(15) . 8_655 ? S1 Li1 Li3 72.1(7) . 8_655 ? S2 Li1 Li3 170.6(9) 5_666 8_655 ? S3 Li1 Li3 69.5(8) 1_554 8_655 ? S3 Li1 Li3 64.6(8) 2_564 8_655 ? Li3 Li1 Li3 10.3(10) 2_564 8_655 ? Li3 Li1 Li3 123.1(8) . 8_655 ? Li4 Li1 Li3 114.3(12) 5_665 8_655 ? Li4 Li1 Li2 43.2(12) . 5_665 ? S1 Li1 Li2 125.7(7) . 5_665 ? S2 Li1 Li2 52.7(4) 5_666 5_665 ? S3 Li1 Li2 51.3(5) 1_554 5_665 ? S3 Li1 Li2 123.2(6) 2_564 5_665 ? Li3 Li1 Li2 115.5(11) 2_564 5_665 ? Li3 Li1 Li2 102.5(8) . 5_665 ? Li4 Li1 Li2 55.5(9) 5_665 5_665 ? Li3 Li1 Li2 120.7(10) 8_655 5_665 ? Li4 Li1 Li3 117.8(15) . 7_575 ? S1 Li1 Li3 120.3(9) . 7_575 ? S2 Li1 Li3 50.0(7) 5_666 7_575 ? S3 Li1 Li3 131.2(8) 1_554 7_575 ? S3 Li1 Li3 64.9(7) 2_564 7_575 ? Li3 Li1 Li3 123.6(7) 2_564 7_575 ? Li3 Li1 Li3 9.8(9) . 7_575 ? Li4 Li1 Li3 116.4(12) 5_665 7_575 ? Li3 Li1 Li3 129.0(8) 8_655 7_575 ? Li2 Li1 Li3 92.8(7) 5_665 7_575 ? Li4 Li2 Li4 120(2) 3_645 5_665 ? Li4 Li2 S1 85.1(12) 3_645 . ? Li4 Li2 S1 85.1(12) 5_665 . ? Li4 Li2 S3 155.6(15) 3_645 5_666 ? Li4 Li2 S3 59.6(11) 5_665 5_666 ? S1 Li2 S3 118.1(5) . 5_666 ? Li4 Li2 S3 59.6(11) 3_645 3_646 ? Li4 Li2 S3 155.6(15) 5_665 3_646 ? S1 Li2 S3 118.1(5) . 3_646 ? S3 Li2 S3 110.1(7) 5_666 3_646 ? Li4 Li2 S2 63.6(12) 3_645 1_554 ? Li4 Li2 S2 63.6(12) 5_665 1_554 ? S1 Li2 S2 108.0(8) . 1_554 ? S3 Li2 S2 99.5(6) 5_666 1_554 ? S3 Li2 S2 99.5(6) 3_646 1_554 ? Li4 Li2 Li4 18.6(19) 3_645 7_565 ? Li4 Li2 Li4 111.5(9) 5_665 7_565 ? S1 Li2 Li4 67.0(9) . 7_565 ? S3 Li2 Li4 167.6(13) 5_666 7_565 ? S3 Li2 Li4 74.3(9) 3_646 7_565 ? S2 Li2 Li4 68.1(10) 1_554 7_565 ? Li4 Li2 Li4 111.5(9) 3_645 . ? Li4 Li2 Li4 18.6(19) 5_665 . ? S1 Li2 Li4 67.0(9) . . ? S3 Li2 Li4 74.3(9) 5_666 . ? S3 Li2 Li4 167.6(13) 3_646 . ? S2 Li2 Li4 68.1(10) 1_554 . ? Li4 Li2 Li4 99.1(19) 7_565 . ? Li4 Li2 Li3 125.5(14) 3_645 5_666 ? Li4 Li2 Li3 112.1(14) 5_665 5_666 ? S1 Li2 Li3 116.1(11) . 5_666 ? S3 Li2 Li3 53.5(8) 5_666 5_666 ? S3 Li2 Li3 66.4(8) 3_646 5_666 ? S2 Li2 Li3 135.3(10) 1_554 5_666 ? Li4 Li2 Li3 136.3(12) 7_565 5_666 ? Li4 Li2 Li3 122.9(11) . 5_666 ? Li4 Li2 Li3 112.1(14) 3_645 3_646 ? Li4 Li2 Li3 125.5(14) 5_665 3_646 ? S1 Li2 Li3 116.1(11) . 3_646 ? S3 Li2 Li3 66.4(8) 5_666 3_646 ? S3 Li2 Li3 53.5(7) 3_646 3_646 ? S2 Li2 Li3 135.3(10) 1_554 3_646 ? Li4 Li2 Li3 122.9(11) 7_565 3_646 ? Li4 Li2 Li3 136.3(12) . 3_646 ? Li3 Li2 Li3 13.6(13) 5_666 3_646 ? Li4 Li2 Li1 40.1(12) 3_645 3_645 ? Li4 Li2 Li1 111.0(14) 5_665 3_645 ? S1 Li2 Li1 124.4(6) . 3_645 ? S3 Li2 Li1 115.6(7) 5_666 3_645 ? S3 Li2 Li1 50.8(4) 3_646 3_645 ? S2 Li2 Li1 48.8(5) 1_554 3_645 ? Li4 Li2 Li1 57.5(9) 7_565 3_645 ? Li4 Li2 Li1 116.8(12) . 3_645 ? Li3 Li2 Li1 106.3(9) 5_666 3_645 ? Li3 Li2 Li1 97.3(9) 3_646 3_645 ? Li4 Li2 Li1 111.0(14) 3_645 5_665 ? Li4 Li2 Li1 40.1(12) 5_665 5_665 ? S1 Li2 Li1 124.4(6) . 5_665 ? S3 Li2 Li1 50.8(4) 5_666 5_665 ? S3 Li2 Li1 115.6(7) 3_646 5_665 ? S2 Li2 Li1 48.8(5) 1_554 5_665 ? Li4 Li2 Li1 116.8(12) 7_565 5_665 ? Li4 Li2 Li1 57.5(9) . 5_665 ? Li3 Li2 Li1 97.3(9) 5_666 5_665 ? Li3 Li2 Li1 106.3(9) 3_646 5_665 ? Li1 Li2 Li1 81.0(8) 3_645 5_665 ? Sn1 S2 Li1 122.2(3) . 5_666 ? Sn1 S2 Li1 122.2(3) . 3_646 ? Li1 S2 Li1 115.4(7) 5_666 3_646 ? Sn1 S2 Li4 90.4(9) . 5_666 ? Li1 S2 Li4 48.9(10) 5_666 5_666 ? Li1 S2 Li4 127.2(10) 3_646 5_666 ? Sn1 S2 Li4 90.4(9) . 3_646 ? Li1 S2 Li4 127.2(10) 5_666 3_646 ? Li1 S2 Li4 48.9(10) 3_646 3_646 ? Li4 S2 Li4 96.5(19) 5_666 3_646 ? Sn1 S2 Li2 108.3(5) . 1_556 ? Li1 S2 Li2 78.4(5) 5_666 1_556 ? Li1 S2 Li2 78.4(5) 3_646 1_556 ? Li4 S2 Li2 50.7(10) 5_666 1_556 ? Li4 S2 Li2 50.7(10) 3_646 1_556 ? Sn1 S2 Li3 118.0(8) . 5_666 ? Li1 S2 Li3 70.4(9) 5_666 5_666 ? Li1 S2 Li3 84.0(9) 3_646 5_666 ? Li4 S2 Li3 118.4(12) 5_666 5_666 ? Li4 S2 Li3 132.8(12) 3_646 5_666 ? Li2 S2 Li3 132.9(9) 1_556 5_666 ? Sn1 S2 Li3 118.0(8) . 3_646 ? Li1 S2 Li3 84.0(9) 5_666 3_646 ? Li1 S2 Li3 70.4(9) 3_646 3_646 ? Li4 S2 Li3 132.8(12) 5_666 3_646 ? Li4 S2 Li3 118.4(12) 3_646 3_646 ? Li2 S2 Li3 132.9(9) 1_556 3_646 ? Li3 S2 Li3 15.7(15) 5_666 3_646 ? Sn1 S2 Li4 71.7(8) . 7_566 ? Li1 S2 Li4 138.2(9) 5_666 7_566 ? Li1 S2 Li4 63.0(9) 3_646 7_566 ? Li4 S2 Li4 96.5(3) 5_666 7_566 ? Li4 S2 Li4 18.7(17) 3_646 7_566 ? Li2 S2 Li4 60.0(8) 1_556 7_566 ? Li3 S2 Li4 142.6(11) 5_666 7_566 ? Li3 S2 Li4 126.9(11) 3_646 7_566 ? Sn1 S2 Li4 71.7(8) . 1_556 ? Li1 S2 Li4 63.0(9) 5_666 1_556 ? Li1 S2 Li4 138.2(9) 3_646 1_556 ? Li4 S2 Li4 18.7(17) 5_666 1_556 ? Li4 S2 Li4 96.5(3) 3_646 1_556 ? Li2 S2 Li4 60.0(8) 1_556 1_556 ? Li3 S2 Li4 126.9(11) 5_666 1_556 ? Li3 S2 Li4 142.6(11) 3_646 1_556 ? Li4 S2 Li4 90.5(16) 7_566 1_556 ? Li4 S3 Sn1 85.1(10) 1_556 . ? Li4 S3 Li1 49.8(11) 1_556 1_556 ? Sn1 S3 Li1 109.8(3) . 1_556 ? Li4 S3 Li1 157.7(11) 1_556 2_565 ? Sn1 S3 Li1 112.0(3) . 2_565 ? Li1 S3 Li1 109.0(5) 1_556 2_565 ? Li4 S3 Li3 124.4(13) 1_556 . ? Sn1 S3 Li3 115.4(8) . . ? Li1 S3 Li3 133.7(9) 1_556 . ? Li1 S3 Li3 62.5(9) 2_565 . ? Li4 S3 Li2 52.9(11) 1_556 5_666 ? Sn1 S3 Li2 118.4(4) . 5_666 ? Li1 S3 Li2 77.9(6) 1_556 5_666 ? Li1 S3 Li2 122.9(5) 2_565 5_666 ? Li3 S3 Li2 72.7(10) . 5_666 ? Li4 S3 Li3 100.9(13) 1_556 2_565 ? Sn1 S3 Li3 90.1(7) . 2_565 ? Li1 S3 Li3 59.1(8) 1_556 2_565 ? Li1 S3 Li3 66.2(9) 2_565 2_565 ? Li3 S3 Li3 128.1(5) . 2_565 ? Li2 S3 Li3 135.0(9) 5_666 2_565 ? Li4 S3 Li3 116.6(13) 1_556 7_575 ? Sn1 S3 Li3 122.9(7) . 7_575 ? Li1 S3 Li3 124.8(7) 1_556 7_575 ? Li1 S3 Li3 67.0(8) 2_565 7_575 ? Li3 S3 Li3 9.8(9) . 7_575 ? Li2 S3 Li3 64.1(8) 5_666 7_575 ? Li3 S3 Li3 130.2(3) 2_565 7_575 ? Li4 Li4 Li1 138(6) 5_665 . ? Li4 Li4 Li2 119(5) 5_665 5_665 ? Li1 Li4 Li2 96.7(18) . 5_665 ? Li4 Li4 S3 143(6) 5_665 1_554 ? Li1 Li4 S3 68.9(13) . 1_554 ? Li2 Li4 S3 67.6(12) 5_665 1_554 ? Li4 Li4 S2 110(5) 5_665 5_666 ? Li1 Li4 S2 63.2(12) . 5_666 ? Li2 Li4 S2 65.8(13) 5_665 5_666 ? S3 Li4 S2 105.6(15) 1_554 5_666 ? Li4 Li4 Li2 42(4) 5_665 . ? Li1 Li4 Li2 100.3(17) . . ? Li2 Li4 Li2 161.4(19) 5_665 . ? S3 Li4 Li2 125.9(17) 1_554 . ? S2 Li4 Li2 116.1(16) 5_666 . ? Li4 Li4 S1 90(5) 5_665 . ? Li1 Li4 S1 52.6(10) . . ? Li2 Li4 S1 149.3(19) 5_665 . ? S3 Li4 S1 95.8(14) 1_554 . ? S2 Li4 S1 96.6(14) 5_666 . ? Li2 Li4 S1 48.4(8) . . ? Li4 Li4 Li1 29(4) 5_665 5_665 ? Li1 Li4 Li1 166(2) . 5_665 ? Li2 Li4 Li1 95.2(16) 5_665 5_665 ? S3 Li4 Li1 122.7(17) 1_554 5_665 ? S2 Li4 Li1 116.1(16) 5_666 5_665 ? Li2 Li4 Li1 67.0(10) . 5_665 ? S1 Li4 Li1 115.4(14) . 5_665 ? Li4 Li4 S2 52(4) 5_665 1_554 ? Li1 Li4 S2 128.8(19) . 1_554 ? Li2 Li4 S2 120.5(17) 5_665 1_554 ? S3 Li4 S2 92.8(14) 1_554 1_554 ? S2 Li4 S2 161.3(17) 5_666 1_554 ? Li2 Li4 S2 51.9(8) . 1_554 ? S1 Li4 S2 84.5(11) . 1_554 ? Li1 Li4 S2 48.3(7) 5_665 1_554 ? Li4 Li4 S1 71(5) 5_665 5_665 ? Li1 Li4 S1 145.2(19) . 5_665 ? Li2 Li4 S1 49.8(10) 5_665 5_665 ? S3 Li4 S1 100.1(14) 1_554 5_665 ? S2 Li4 S1 90.3(13) 5_666 5_665 ? Li2 Li4 S1 112.1(14) . 5_665 ? S1 Li4 S1 160.3(15) . 5_665 ? Li1 Li4 S1 45.6(7) 5_665 5_665 ? S2 Li4 S1 83.2(11) 1_554 5_665 ? Li4 Li4 Sn1 97(5) 5_665 1_554 ? Li1 Li4 Sn1 96.9(15) . 1_554 ? Li2 Li4 Sn1 101.8(15) 5_665 1_554 ? S3 Li4 Sn1 48.3(8) 1_554 1_554 ? S2 Li4 Sn1 153.3(16) 5_666 1_554 ? Li2 Li4 Sn1 83.4(11) . 1_554 ? S1 Li4 Sn1 82.8(11) . 1_554 ? Li1 Li4 Sn1 87.5(11) 5_665 1_554 ? S2 Li4 Sn1 45.3(6) 1_554 1_554 ? S1 Li4 Sn1 99.1(12) 5_665 1_554 ? Li3 Li3 S3 133.0(8) 7_575 . ? Li3 Li3 S2 82.1(8) 7_575 5_666 ? S3 Li3 S2 111.0(14) . 5_666 ? Li3 Li3 Li1 128.6(8) 7_575 2_565 ? S3 Li3 Li1 58.8(9) . 2_565 ? S2 Li3 Li1 147.4(15) 5_666 2_565 ? Li3 Li3 S3 125.6(7) 7_575 2_564 ? S3 Li3 S3 97.3(11) . 2_564 ? S2 Li3 S3 100.0(12) 5_666 2_564 ? Li1 Li3 S3 55.4(8) 2_565 2_564 ? Li3 Li3 Li1 126.0(7) 7_575 . ? S3 Li3 Li1 93.6(11) . . ? S2 Li3 Li1 52.3(7) 5_666 . ? Li1 Li3 Li1 95.8(11) 2_565 . ? S3 Li3 Li1 52.7(7) 2_564 . ? Li3 Li3 Li2 83.2(7) 7_575 5_666 ? S3 Li3 Li2 53.8(7) . 5_666 ? S2 Li3 Li2 88.2(11) 5_666 5_666 ? Li1 Li3 Li2 104.4(13) 2_565 5_666 ? S3 Li3 Li2 150.7(13) 2_564 5_666 ? Li1 Li3 Li2 117.6(13) . 5_666 ? Li3 Li3 S3 37.2(7) 7_575 7_575 ? S3 Li3 S3 95.8(11) . 7_575 ? S2 Li3 S3 96.3(11) 5_666 7_575 ? Li1 Li3 S3 114.8(13) 2_565 7_575 ? S3 Li3 S3 153.8(14) 2_564 7_575 ? Li1 Li3 S3 148.5(14) . 7_575 ? Li2 Li3 S3 49.5(6) 5_666 7_575 ? Li3 Li3 Li1 41.2(7) 7_575 8_666 ? S3 Li3 Li1 115.8(13) . 8_666 ? S2 Li3 Li1 122.3(12) 5_666 8_666 ? Li1 Li3 Li1 87.4(12) 2_565 8_666 ? S3 Li3 Li1 105.4(12) 2_564 8_666 ? Li1 Li3 Li1 146.7(15) . 8_666 ? Li2 Li3 Li1 93.3(11) 5_666 8_666 ? S3 Li3 Li1 48.4(6) 7_575 8_666 ? Li3 Li3 Li1 44.2(7) 7_575 7_575 ? S3 Li3 Li1 152.8(15) . 7_575 ? S2 Li3 Li1 46.0(6) 5_666 7_575 ? Li1 Li3 Li1 148.2(14) 2_565 7_575 ? S3 Li3 Li1 101.0(11) 2_564 7_575 ? Li1 Li3 Li1 81.8(11) . 7_575 ? Li2 Li3 Li1 104.8(11) 5_666 7_575 ? S3 Li3 Li1 76.1(8) 7_575 7_575 ? Li1 Li3 Li1 78.4(8) 8_666 7_575 ? _diffrn_measured_fraction_theta_max 0.997 _diffrn_reflns_theta_full 29.13 _diffrn_measured_fraction_theta_full 0.997 _refine_diff_density_max 1.314 _refine_diff_density_min -1.781 _refine_diff_density_rms 0.226 # start Validation Reply Form _vrf_PLAT045_compound1 ; PROBLEM: Calculated and Reported Z Differ by ............ 0.50 Ratio RESPONSE: This is due to a problem of the checkCIF software, which doubles the sum formula and accordingly halves Z ; # end Validation Reply Form #===END | S | 氧化态推测 | 0.07 | 293.15 | Y | T | Y |  | XRD，附件给了cif
Li6.5La3Zr1.5Nb0.5O12 | data_manual _symmetry_space_group_name_H-M 'I a -3 d' _symmetry_Int_Tables_number 230 _cell_length_a 12.91300 _cell_length_b 12.91300 _cell_length_c 12.91300 _cell_angle_alpha 90.00000 _cell_angle_beta 90.00000 _cell_angle_gamma 90.00000 loop_ _atom_site_type_symbol _atom_site_label _atom_site_symmetry_multiplicity _atom_site_Wyckoff_label _atom_site_fract_x _atom_site_fract_y _atom_site_fract_z _atom_site_occupancy Li Li1 96 h 0.009 0.231 0.362 0.117 Li Li2 96 h 0.0958 0.1883 0.4224 0.419 La La1 24 c 0.125 0.0 0.25 1.0 Zr Zr1 16 a 0.0 0.0 0.0 0.75 Nb Nb1 16 a 0.0 0.0 0.0 0.25 O O1 96 h 0.1014 0.1963 0.2813 1.0 | O | 默认集合 | 1.39 | 298 | Y | T | Y |  | ICSD-25445
Li6.5La3Zr1.5Ta0.5O12 | data_manual _symmetry_space_group_name_H-M 'I a -3 d' _symmetry_Int_Tables_number 230 _cell_length_a 12.94450 _cell_length_b 12.94450 _cell_length_c 12.94450 _cell_angle_alpha 90.00000 _cell_angle_beta 90.00000 _cell_angle_gamma 90.00000 loop_ _atom_site_type_symbol _atom_site_label _atom_site_symmetry_multiplicity _atom_site_Wyckoff_label _atom_site_fract_x _atom_site_fract_y _atom_site_fract_z _atom_site_occupancy Li Li1 96 h 0.0 0.236 0.368 0.104 Li Li2 96 h 0.0969 0.1883 0.4231 0.422 La La1 24 c 0.125 0.0 0.25 1.0 Zr Zr1 16 a 0.0 0.0 0.0 0.75 Ta Ta1 16 a 0.0 0.0 0.0 0.25 O O1 96 h 0.1014 0.1967 0.2812 1.0 | O | 默认集合 | 1.27 | 298 | Y | T | Y |  | ICSD-25446
Li3.5Zn0.5Ga0.5(PO4)2 | data_manual _symmetry_space_group_name_H-M 'P n m a' _symmetry_Int_Tables_number 62 _cell_length_a 10.08920 _cell_length_b 6.51080 _cell_length_c 4.93590 _cell_angle_alpha 90.00000 _cell_angle_beta 90.00000 _cell_angle_gamma 90.00000 loop_ _atom_site_type_symbol _atom_site_label _atom_site_symmetry_multiplicity _atom_site_Wyckoff_label _atom_site_fract_x _atom_site_fract_y _atom_site_fract_z _atom_site_occupancy P P1 4 c 0.4073 0.25 0.3106 1.0 O O1 8 d 0.3384 0.0511 0.1966 1.0 O O2 4 c 0.0531 0.25 0.2681 1.0 O O3 4 c 0.3928 0.25 0.6234 1.0 Li Li1 8 d 0.1589 0.0013 0.3123 0.75 Zn Zn1 8 d 0.1589 0.0013 0.3123 0.125 Ga Ga1 8 d 0.1589 0.0013 0.3123 0.125 Li Li2 4 c 0.06 0.25 0.6 0.25 | O | 氧化态推测 | 1.63e-09 | 298 | Y | T | Y |  | ICSD-255468
Li3.7Zn0.7Ga0.3(PO4)2 | data_manual _symmetry_space_group_name_H-M 'P 21 21 21' _symmetry_Int_Tables_number 19 _cell_length_a 4.93910 _cell_length_b 6.48030 _cell_length_c 10.14680 _cell_angle_alpha 90.00000 _cell_angle_beta 90.00000 _cell_angle_gamma 90.00000 loop_ _atom_site_type_symbol _atom_site_label _atom_site_symmetry_multiplicity _atom_site_Wyckoff_label _atom_site_fract_x _atom_site_fract_y _atom_site_fract_z _atom_site_occupancy P P1 4 a 0.1879 0.0077 0.158 1.0 O O1 4 a 0.3044 0.1886 0.0841 1.0 O O2 4 a 0.2705 0.0132 0.3041 1.0 O O3 4 a 0.209 0.2002 0.5953 1.0 O O4 4 a 0.1229 0.4897 0.3566 1.0 Li Li1 4 a 0.6826 0.2538 0.0784 0.85 Zn Zn1 4 a 0.6826 0.2538 0.0784 0.0 Ga Ga1 4 a 0.6826 0.2538 0.0784 0.15 Li Li2 4 a 0.3092 0.2532 0.3968 0.65 Zn Zn2 4 a 0.3092 0.2532 0.3968 0.35 Ga Ga2 4 a 0.3092 0.2532 0.3968 0.0 Li Li3 4 a 0.268 0.468 0.178 0.35 | O | 默认集合 | 5.65e-09 | 298 | Y | T | Y |  | ICSD-255466
Li4Zn(PO4)2 | data_manual _symmetry_space_group_name_H-M 'P 1 21/c 1' _symmetry_Int_Tables_number 14 _cell_length_a 8.11990 _cell_length_b 10.24190 _cell_length_c 8.10550 _cell_angle_alpha 90.00000 _cell_angle_beta 104.85900 _cell_angle_gamma 90.00000 loop_ _atom_site_type_symbol _atom_site_label _atom_site_symmetry_multiplicity _atom_site_Wyckoff_label _atom_site_fract_x _atom_site_fract_y _atom_site_fract_z _atom_site_occupancy Zn Zn1 4 e 0.5938 0.1567 0.0933 1.0 P P1 4 e 0.2125 0.4079 0.4726 1.0 P P2 4 e 0.2706 0.5916 0.0353 1.0 O O1 4 e 0.1628 0.1505 0.1313 1.0 O O2 4 e 0.062 0.3992 0.3115 1.0 O O3 4 e 0.3614 0.3328 0.4378 1.0 O O4 4 e 0.2518 0.5549 0.5046 1.0 O O5 4 e 0.123 0.6536 0.0888 1.0 O O6 4 e 0.5688 0.1017 0.3127 1.0 O O7 4 e 0.6926 0.3308 0.1152 1.0 O O8 4 e 0.2249 0.0465 0.4769 1.0 Li Li1 4 e 0.348 0.1466 0.341 1.0 Li Li2 4 e 0.116 0.3395 0.112 1.0 Li Li3 4 e 0.02 0.0738 0.269 1.0 Li Li4 4 e 0.15 0.8355 0.157 1.0 | O | 氧化态推测 | 5.5e-15 | 298 | Y | B | Y |  | ICSD-255464，bulk conductivity
Li4Zn(PO4)2 | data_manual _symmetry_space_group_name_H-M 'P n m a' _symmetry_Int_Tables_number 62 _cell_length_a 10.29750 _cell_length_b 6.50210 _cell_length_c 5.00120 _cell_angle_alpha 90.00000 _cell_angle_beta 90.00000 _cell_angle_gamma 90.00000 loop_ _atom_site_type_symbol _atom_site_label _atom_site_symmetry_multiplicity _atom_site_Wyckoff_label _atom_site_fract_x _atom_site_fract_y _atom_site_fract_z _atom_site_occupancy P P1 4 c 0.0916 0.25 0.3105 1.0 O O1 8 d 0.1585 0.0553 0.2009 1.0 O O2 4 c 0.4477 0.25 0.267 1.0 O O3 4 c 0.1039 0.25 0.6192 1.0 Li Li1 8 d 0.3454 0.5005 0.3074 0.75 Zn Zn1 8 d 0.3454 0.5005 0.3074 0.25 Li Li2 4 c 0.4207 0.25 0.72 0.5 | O | 氧化态推测 | 1.7e-11 | 298 | Y | B | Y |  | ICSD-255465，bulk conductivity
LiZnSO4F | data_manual _symmetry_space_group_name_H-M 'P n m a' _symmetry_Int_Tables_number 62 _cell_length_a 7.40360 _cell_length_b 6.32990 _cell_length_c 7.42020 _cell_angle_alpha 90.00000 _cell_angle_beta 90.00000 _cell_angle_gamma 90.00000 loop_ _atom_site_type_symbol _atom_site_label _atom_site_symmetry_multiplicity _atom_site_Wyckoff_label _atom_site_fract_x _atom_site_fract_y _atom_site_fract_z _atom_site_occupancy Li Li1 4 a 0.0 0.0 0.0 1.0 Zn Zn1 4 c 0.1435 0.25 0.7074 1.0 F F1 4 c 0.4011 0.25 0.634 1.0 S S1 4 c 0.3623 0.25 0.1411 1.0 O O1 8 d 0.373 0.0625 0.2648 1.0 O O2 4 c 0.2033 0.25 0.0239 1.0 O O3 4 c 0.0298 0.25 0.462 1.0 | F,O | 氧化态推测 | 0.028 | 298 | Y | T | Y |  | ICSD-261343
LiY(BH4)4 | data_manual _symmetry_space_group_name_H-M 'P -4 2 c' _symmetry_Int_Tables_number 112 _cell_length_a 6.23600 _cell_length_b 6.23600 _cell_length_c 12.49100 _cell_angle_alpha 90.00000 _cell_angle_beta 90.00000 _cell_angle_gamma 90.00000 loop_ _atom_site_type_symbol _atom_site_label _atom_site_symmetry_multiplicity _atom_site_Wyckoff_label _atom_site_fract_x _atom_site_fract_y _atom_site_fract_z _atom_site_occupancy B B1 8 n 0.2453 0.2453 0.1535 1.0 H H1 8 n 0.2596 0.2642 0.2527 1.0 H H2 8 n 0.3647 0.3643 0.1063 1.0 H H3 8 n 0.2854 0.0562 0.1331 1.0 H H4 8 n 0.0566 0.2818 0.1307 1.0 Li Li1 2 c 0.5 0.5 0.25 1.0 Y Y1 2 a 0.0 0.0 0.25 1.0 | B | 氧化态推测 | 0.00126 | 298 | Y | T | Y |  | ICSD-239762
NaY(BH4)4 | data_manual _symmetry_space_group_name_H-M 'C 2 2 21' _symmetry_Int_Tables_number 20 _cell_length_a 8.52630 _cell_length_b 12.13570 _cell_length_c 9.05350 _cell_angle_alpha 90.00000 _cell_angle_beta 90.00000 _cell_angle_gamma 90.00000 loop_ _atom_site_type_symbol _atom_site_label _atom_site_symmetry_multiplicity _atom_site_Wyckoff_label _atom_site_fract_x _atom_site_fract_y _atom_site_fract_z _atom_site_occupancy B B1 8 c 0.0017 0.2701 0.03 1.0 B B2 8 c 0.2375 0.0357 0.2498 1.0 H H1 8 c 0.4993 0.1744 0.08 1.0 H H2 8 c 0.5318 0.3265 0.0018 1.0 H H3 8 c 0.1262 0.2717 0.4055 1.0 H H4 8 c 0.1025 0.3 0.12 1.0 H H5 8 c 0.1441 0.4813 0.2555 1.0 H H6 8 c 0.2652 0.1337 0.2245 1.0 H H7 8 c 0.1732 0.0308 0.3723 1.0 H H8 8 c 0.1408 0.0026 0.1589 1.0 Na Na1 4 a 0.5604 0.0 0.0 1.0 Y Y1 4 b 0.0 0.1522 0.25 1.0 | B | 氧化态推测 | 0.000692 | 298 | Y | T | Y |  | ICSD-239764
Li1.8La2Ti2.8Nb0.2O10 | data_manual _symmetry_space_group_name_H-M 'I 4/m m m' _symmetry_Int_Tables_number 139 _cell_length_a 3.84570 _cell_length_b 3.84570 _cell_length_c 26.56200 _cell_angle_alpha 90.00000 _cell_angle_beta 90.00000 _cell_angle_gamma 90.00000 loop_ _atom_site_type_symbol _atom_site_label _atom_site_symmetry_multiplicity _atom_site_Wyckoff_label _atom_site_fract_x _atom_site_fract_y _atom_site_fract_z _atom_site_occupancy La La1 4 e 0.0 0.0 0.4195 1.0 Li Li1 4 d 0.0 0.5 0.25 0.81 Ti Ti1 4 e 0.0 0.0 0.1587 0.93 Nb Nb1 4 e 0.0 0.0 0.1587 0.07 Ti Ti2 2 a 0.0 0.0 0.0 0.97 Nb Nb2 2 a 0.0 0.0 0.0 0.03 O O1 4 e 0.0 0.0 0.2245 1.0 O O2 8 g 0.0 0.5 0.1452 1.0 O O3 4 e 0.0 0.0 0.0726 1.0 O O4 4 c 0.0 0.5 0.0 1.0 | O | 默认集合 | 7.11e-07 | 298.15 | Y | T | Y |  | Li1.62 La2 Ti2.83 Nb0.17 O10（ICSD-142557）
Li2La1.8Ti2.4Nb0.6O10 | data_manual _symmetry_space_group_name_H-M 'I 4/m m m' _symmetry_Int_Tables_number 139 _cell_length_a 3.86290 _cell_length_b 3.86290 _cell_length_c 26.31900 _cell_angle_alpha 90.00000 _cell_angle_beta 90.00000 _cell_angle_gamma 90.00000 loop_ _atom_site_type_symbol _atom_site_label _atom_site_symmetry_multiplicity _atom_site_Wyckoff_label _atom_site_fract_x _atom_site_fract_y _atom_site_fract_z _atom_site_occupancy La La1 4 e 0.0 0.0 0.4212 0.92 Li Li1 4 d 0.0 0.5 0.25 1.0 Ti Ti1 4 e 0.0 0.0 0.162 0.774 Nb Nb1 4 e 0.0 0.0 0.162 0.226 Ti Ti2 2 a 0.0 0.0 0.0 0.97 Nb Nb2 2 a 0.0 0.0 0.0 0.03 O O1 4 e 0.0 0.0 0.2259 1.0 O O2 8 g 0.0 0.5 0.1454 1.0 O O3 4 e 0.0 0.0 0.0733 1.0 O O4 4 c 0.0 0.5 0.0 1.0 | O | 默认集合 | 2.92e-06 | 298.15 | Y | T | Y |  | Li2 La1.84 Ti2.52 Nb0.48 O10（ICSD-142566）
Li6.06Al0.20La3Zr2O12 | data_manual _symmetry_space_group_name_H-M 'I a -3 d' _symmetry_Int_Tables_number 230 _cell_length_a 12.97270 _cell_length_b 12.97270 _cell_length_c 12.97270 _cell_angle_alpha 90.00000 _cell_angle_beta 90.00000 _cell_angle_gamma 90.00000 loop_ _atom_site_type_symbol _atom_site_label _atom_site_symmetry_multiplicity _atom_site_Wyckoff_label _atom_site_fract_x _atom_site_fract_y _atom_site_fract_z _atom_site_occupancy Li Li1 24 d 0.375 0.0 0.25 0.54 Al Al1 24 d 0.375 0.0 0.25 0.0653 Li Li2 96 h 0.1004 0.1853 0.4231 0.37 La La1 24 c 0.125 0.0 0.25 1.0 Zr Zr1 16 a 0.0 0.0 0.0 1.0 O O1 96 h 0.1006 0.1955 0.2816 1.0 | O | 默认集合 | 0.4 | 298 | Y | T | Y |  | ICSD-185539
Li5.7La3Ta1.65Sm0.35O12 | data_manual _symmetry_space_group_name_H-M 'I a -3 d' _symmetry_Int_Tables_number 230 _cell_length_a 12.83090 _cell_length_b 12.83090 _cell_length_c 12.83090 _cell_angle_alpha 90.00000 _cell_angle_beta 90.00000 _cell_angle_gamma 90.00000 loop_ _atom_site_type_symbol _atom_site_label _atom_site_symmetry_multiplicity _atom_site_Wyckoff_label _atom_site_fract_x _atom_site_fract_y _atom_site_fract_z _atom_site_occupancy Li Li1 24 d 0.375 0.0 0.25 0.678 Li Li2 48 g 0.125 0.6826 0.5674 0.227 Li Li3 96 h 0.0927 0.184 0.4205 0.193 La La1 24 c 0.125 0.0 0.25 1.0 Ta Ta1 16 a 0.0 0.0 0.0 0.825 Sm Sm1 16 a 0.0 0.0 0.0 0.175 O O1 96 h 0.0987 0.1988 0.2857 1.0 | O | 默认集合 | 0.0225 | 298 | Y | T | Y |  | ICSD-25916
Li5.7La3Ta1.65Gd0.35O12 | data_manual _symmetry_space_group_name_H-M 'I a -3 d' _symmetry_Int_Tables_number 230 _cell_length_a 12.87930 _cell_length_b 12.87930 _cell_length_c 12.87930 _cell_angle_alpha 90.00000 _cell_angle_beta 90.00000 _cell_angle_gamma 90.00000 loop_ _atom_site_type_symbol _atom_site_label _atom_site_symmetry_multiplicity _atom_site_Wyckoff_label _atom_site_fract_x _atom_site_fract_y _atom_site_fract_z _atom_site_occupancy Li Li1 24 d 0.375 0.0 0.25 0.678 Li Li2 48 g 0.125 0.6826 0.5674 0.227 Li Li3 96 h 0.066 0.3427 0.3195 0.193 La La1 24 c 0.125 0.0 0.25 1.0 Ta Ta1 16 a 0.0 0.0 0.0 0.825 Gd Gd1 16 a 0.0 0.0 0.0 0.175 O O1 96 h 0.0965 0.1968 0.293 1.0 | O | 默认集合 | 0.0818 | 298 | Y | B | Y |  | ICSD-259004，bulk conductivity
Li5La3Ta2O12 | data_manual _symmetry_space_group_name_H-M 'I a -3 d' _symmetry_Int_Tables_number 230 _cell_length_a 12.81760 _cell_length_b 12.81760 _cell_length_c 12.81760 _cell_angle_alpha 90.00000 _cell_angle_beta 90.00000 _cell_angle_gamma 90.00000 loop_ _atom_site_type_symbol _atom_site_label _atom_site_symmetry_multiplicity _atom_site_Wyckoff_label _atom_site_fract_x _atom_site_fract_y _atom_site_fract_z _atom_site_occupancy Li Li1 24 d 0.375 0.0 0.25 0.802 Li Li2 48 g 0.125 0.6826 0.5674 0.139 Li Li3 96 h 0.0927 0.184 0.4205 0.147 La La1 24 c 0.125 0.0 0.25 1.0 Ta Ta1 16 a 0.0 0.0 0.0 1.0 O O1 96 h 0.0984 0.2011 0.2879 1.0 | O | 默认集合 | 0.0165 | 298 | Y | B | Y |  | ICSD-259001，bulk conductivity
Li4Sr3Nb5.77Fe0.23O19.77 | data_manual _symmetry_space_group_name_H-M 'I 4/m m m' _symmetry_Int_Tables_number 139 _cell_length_a 3.95850 _cell_length_b 3.95850 _cell_length_c 25.91500 _cell_angle_alpha 90.00000 _cell_angle_beta 90.00000 _cell_angle_gamma 90.00000 loop_ _atom_site_type_symbol _atom_site_label _atom_site_symmetry_multiplicity _atom_site_Wyckoff_label _atom_site_fract_x _atom_site_fract_y _atom_site_fract_z _atom_site_occupancy Sr Sr1 4 e 0.0 0.0 0.4209 0.7536 Nb Nb1 2 a 0.0 0.0 0.0 0.878 Fe Fe1 2 a 0.0 0.0 0.0 0.12 Nb Nb2 4 e 0.0 0.0 0.1574 1.0 O O1 4 e 0.0 0.0 0.2287 1.0 O O2 8 g 0.0 0.5 0.1502 1.0 O O3 4 e 0.0 0.0 0.0754 1.0 O O4 8 j 0.06 0.5 0.0 0.5 Li Li1 4 d 0.0 0.5 0.25 1.0 | O | 默认集合 | 0.096 | 663.15 | N | T | Y |  | Li4 Sr3.01 (Nb5.76 Fe0.24 O20)（ICSD-87823），293K下解析
Li4Sr3Nb6O20 | data_manual _symmetry_space_group_name_H-M 'I 4/m m m' _symmetry_Int_Tables_number 139 _cell_length_a 3.95300 _cell_length_b 3.95300 _cell_length_c 26.04100 _cell_angle_alpha 90.00000 _cell_angle_beta 90.00000 _cell_angle_gamma 90.00000 loop_ _atom_site_type_symbol _atom_site_label _atom_site_symmetry_multiplicity _atom_site_Wyckoff_label _atom_site_fract_x _atom_site_fract_y _atom_site_fract_z _atom_site_occupancy Sr Sr1 4 e 0.0 0.0 0.4199 0.762 Nb Nb1 2 a 0.0 0.0 0.0 1.0 Nb Nb2 4 e 0.0 0.0 0.1574 1.0 O O1 4 e 0.0 0.0 0.2278 1.0 O O2 8 g 0.0 0.5 0.1496 1.0 O O3 4 e 0.0 0.0 0.0745 1.0 O O4 8 j 0.065 0.5 0.0 0.5 Li Li1 4 d 0.0 0.5 0.25 1.0 | O | 默认集合 | 0.048 | 648.15 | N | T | Y |  | Li4 Sr3.056 Nb6 O20（ICSD-87824），293K下解析
Li2P2S6 | data_manual _symmetry_space_group_name_H-M 'C 1 2/m 1' _symmetry_Int_Tables_number 12 _cell_length_a 11.11570 _cell_length_b 7.00700 _cell_length_c 6.52510 _cell_angle_alpha 90.00000 _cell_angle_beta 125.57200 _cell_angle_gamma 90.00000 loop_ _atom_site_type_symbol _atom_site_label _atom_site_symmetry_multiplicity _atom_site_Wyckoff_label _atom_site_fract_x _atom_site_fract_y _atom_site_fract_z _atom_site_occupancy S S1 4 h 0.0 0.2788 0.5 1.0 S S2 4 i 0.3022 0.0 0.6739 1.0 P P1 4 i 0.3462 0.0 0.4194 1.0 S S3 4 i 0.1808 0.0 0.0615 1.0 Li Li1 4 g 0.0 0.2593 0.0 1.0 | S | 氧化态推测 | 7.8e-08 | 298 | Y | T | Y |  | ICSD-253894
Nd3Zr2Al0.5Li5.5O12 | data_manual _symmetry_space_group_name_H-M 'I a -3 d' _symmetry_Int_Tables_number 230 _cell_length_a 12.81580 _cell_length_b 12.81580 _cell_length_c 12.81580 _cell_angle_alpha 90.00000 _cell_angle_beta 90.00000 _cell_angle_gamma 90.00000 loop_ _atom_site_type_symbol _atom_site_label _atom_site_symmetry_multiplicity _atom_site_Wyckoff_label _atom_site_fract_x _atom_site_fract_y _atom_site_fract_z _atom_site_occupancy Nd Nd1 24 c 0.125 0.0 0.25 1.0 Zr Zr1 16 a 0.0 0.0 0.0 1.0 Li Li1 24 d 0.375 0.0 0.25 0.35 Li Li2 96 h 0.103 0.187 0.426 0.368 Al Al1 24 d 0.375 0.0 0.25 0.1667 O O1 96 h 0.0984 0.1945 0.2808 1.0 | O | 默认集合 | 0.039 | 298.15 | Y | B | Y |  | ICSD-189530，bulk conductivity
Li6.5La3Zr1.5Ta0.5O12 | data_manual _symmetry_space_group_name_H-M 'I 41/a c d Z' _symmetry_Int_Tables_number 142 _cell_length_a 13.10100 _cell_length_b 13.10100 _cell_length_c 12.72000 _cell_angle_alpha 90.00000 _cell_angle_beta 90.00000 _cell_angle_gamma 90.00000 loop_ _atom_site_type_symbol _atom_site_label _atom_site_symmetry_multiplicity _atom_site_Wyckoff_label _atom_site_fract_x _atom_site_fract_y _atom_site_fract_z _atom_site_occupancy La La1 8 b 0.0 0.25 0.125 1.0 La La2 16 e 0.3755 0.0 0.25 1.0 Zr Zr1 16 c 0.0 0.0 0.0 0.75 Li Li1 8 a 0.0 0.25 0.375 0.9286 Li Li2 16 f 0.229 0.479 0.125 0.9286 Li Li3 32 g 0.06 0.12 0.31 0.9286 O O1 32 g 0.069 0.063 0.18 1.0 O O2 32 g 0.1 0.3 0.31 1.0 O O3 32 g 0.334 0.048 0.04 1.0 | O | 默认集合 | 0.84 | 298 | Y | T | Y |  | ICSD-895
Li10.35Ge1.35P1.65S12 | data_manual _symmetry_space_group_name_H-M 'P 42/n m c Z' _symmetry_Int_Tables_number 137 _cell_length_a 8.71300 _cell_length_b 8.71300 _cell_length_c 12.63970 _cell_angle_alpha 90.00000 _cell_angle_beta 90.00000 _cell_angle_gamma 90.00000 loop_ _atom_site_type_symbol _atom_site_label _atom_site_symmetry_multiplicity _atom_site_Wyckoff_label _atom_site_fract_x _atom_site_fract_y _atom_site_fract_z _atom_site_occupancy Ge Ge1 4 d 0.25 0.25 0.0614 0.675 Li Li1 16 h 0.0022 0.0116 0.0482 0.4738 Li Li2 4 d 0.25 0.25 0.2975 1.0 Li Li3 8 f 0.4964 0.5036 0.25 0.7595 Li Li4 4 c 0.75 0.25 0.0086 0.7708 P P1 4 d 0.25 0.25 0.0614 0.325 P P2 2 b 0.75 0.25 0.25 1.0 S S1 8 g 0.25 0.5579 0.8409 1.0 S S2 8 g 0.25 0.0458 0.151 1.0 S S3 8 g 0.25 0.0481 0.4614 1.0 | S | 默认集合 | 14.2 | 300 | Y | T | Y |  | ICSD-193347
Li6PS5Br | data_manual _symmetry_space_group_name_H-M 'F -4 3 m' _symmetry_Int_Tables_number 216 _cell_length_a 9.98300 _cell_length_b 9.98300 _cell_length_c 9.98300 _cell_angle_alpha 90.00000 _cell_angle_beta 90.00000 _cell_angle_gamma 90.00000 loop_ _atom_site_type_symbol _atom_site_label _atom_site_symmetry_multiplicity _atom_site_Wyckoff_label _atom_site_fract_x _atom_site_fract_y _atom_site_fract_z _atom_site_occupancy Li Li1 48 h 0.202 0.202 0.0243 0.5 P P1 4 b 0.5 0.5 0.5 1.0 S S1 16 e 0.6172 0.6172 0.6172 1.0 Br Br1 4 a 0.0 0.0 0.0 0.8179 S S2 4 a 0.0 0.0 0.0 0.1821 Br Br2 4 c 0.25 0.25 0.25 0.2715 S S3 4 c 0.25 0.25 0.25 0.7285 | Br,S | 默认集合 | 2.58 | 298 | Y | T | Y |  | Li6 P S4.911 Br1.089（ICSD-14764）
Li5GaS4 | data_manual _symmetry_space_group_name_H-M 'P 1 21/m 1' _symmetry_Int_Tables_number 11 _cell_length_a 6.27110 _cell_length_b 7.86400 _cell_length_c 6.86100 _cell_angle_alpha 90.00000 _cell_angle_beta 90.11800 _cell_angle_gamma 90.00000 loop_ _atom_site_type_symbol _atom_site_label _atom_site_symmetry_multiplicity _atom_site_Wyckoff_label _atom_site_fract_x _atom_site_fract_y _atom_site_fract_z _atom_site_occupancy Ga Ga1 2 e 0.6335 0.25 0.1709 1.0 S S1 4 f 0.7577 0.015 0.3271 1.0 S S2 2 e 0.2704 0.25 0.1751 1.0 S S3 2 e 0.7582 0.25 0.862 1.0 Li Li1 4 f 0.3577 0.5133 0.3341 1.0 Li Li2 2 e 0.0114 0.25 0.4846 1.0 Li Li3 2 a 0.0 0.0 0.0 1.0 Li Li4 2 e 0.351 0.25 0.8337 1.0 | S | 氧化态推测 | 0.00018 | 298 | Y | T | Y |  | ICSD-32139
Na5GaS4 | data_manual _symmetry_space_group_name_H-M 'P b c a' _symmetry_Int_Tables_number 61 _cell_length_a 7.02120 _cell_length_b 21.53500 _cell_length_c 12.04540 _cell_angle_alpha 90.00000 _cell_angle_beta 90.00000 _cell_angle_gamma 90.00000 loop_ _atom_site_type_symbol _atom_site_label _atom_site_symmetry_multiplicity _atom_site_Wyckoff_label _atom_site_fract_x _atom_site_fract_y _atom_site_fract_z _atom_site_occupancy Ga Ga1 8 c 0.3328 0.1258 0.4597 1.0 S S1 8 c 0.2052 0.0424 0.37 1.0 S S2 8 c 0.1556 0.1218 0.0548 1.0 S S3 8 c 0.2475 0.3762 0.1426 1.0 S S4 8 c 0.2391 0.2139 0.3696 1.0 Na Na1 8 c 0.0943 0.0011 0.1491 1.0 Na Na2 8 c 0.4499 0.1355 0.2147 1.0 Na Na3 8 c 0.4401 0.4342 0.4447 1.0 Na Na4 8 c 0.1238 0.251 0.0892 1.0 Na Na5 8 c 0.1122 0.3313 0.3389 1.0 | S | 氧化态推测 | 0.0004 | 298 | Y | T | Y |  | ICSD-32140，220K下解析
Li2B3PO8 | data_manual _symmetry_space_group_name_H-M 'P -1' _symmetry_Int_Tables_number 2 _cell_length_a 8.69650 _cell_length_b 10.73540 _cell_length_c 12.82820 _cell_angle_alpha 90.80600 _cell_angle_beta 90.63100 _cell_angle_gamma 90.09400 loop_ _atom_site_type_symbol _atom_site_label _atom_site_symmetry_multiplicity _atom_site_Wyckoff_label _atom_site_fract_x _atom_site_fract_y _atom_site_fract_z _atom_site_occupancy Li Li1 2 i 0.1194 0.3435 0.7149 1.0 Li Li2 2 i 0.1349 0.7728 0.2632 1.0 Li Li3 2 i 0.2177 0.2781 0.0384 1.0 Li Li4 2 i 0.255 0.5441 0.3297 1.0 Li Li5 2 i 0.2578 0.0611 0.8284 1.0 Li Li6 2 i 0.3636 0.5413 0.0092 1.0 Li Li7 2 i 0.4378 0.043 0.4145 1.0 Li Li8 2 i 0.762 0.1693 0.3954 1.0 B B1 2 i 0.0485 0.3273 0.3938 1.0 B B2 2 i 0.1188 0.1104 0.4252 1.0 B B3 2 i 0.1895 0.0114 0.1454 1.0 B B4 2 i 0.1998 0.5544 0.6125 1.0 B B5 2 i 0.3018 0.2599 0.3506 1.0 B B6 2 i 0.3936 0.3953 0.6465 1.0 B B7 2 i 0.4455 0.0863 0.1207 1.0 B B8 2 i 0.5442 0.3815 0.3393 1.0 B B9 2 i 0.591 0.115 0.7927 1.0 B B10 2 i 0.6894 0.1961 0.076 1.0 B B11 2 i 0.9067 0.3404 0.0575 1.0 B B12 2 i 0.9459 0.12 0.1009 1.0 P P1 2 i 0.0774 0.53 0.1283 1.0 P P2 2 i 0.0989 0.0662 0.6371 1.0 P P3 2 i 0.5911 0.2074 0.5919 1.0 P P4 2 i 0.5919 0.6918 0.1431 1.0 O O1 2 i 0.0035 0.2099 0.4131 1.0 O O2 2 i 0.0035 0.2347 0.0907 1.0 O O3 2 i 0.0345 0.0188 0.1258 1.0 O O4 2 i 0.0416 0.6339 0.0483 1.0 O O5 2 i 0.0474 0.5746 0.5995 1.0 O O6 2 i 0.0622 0.9913 0.3883 1.0 O O7 2 i 0.0688 0.1807 0.7024 1.0 O O8 2 i 0.069 0.5546 0.8704 1.0 O O9 2 i 0.0853 0.5941 0.2341 1.0 O O10 2 i 0.1744 0.1019 0.5322 1.0 O O11 2 i 0.1994 0.3562 0.3648 1.0 O O12 2 i 0.2173 0.4567 0.0979 1.0 O O13 2 i 0.2449 0.9072 0.1898 1.0 O O14 2 i 0.2486 0.4369 0.5998 1.0 O O15 2 i 0.26 0.1405 0.3651 1.0 O O16 2 i 0.2673 0.7189 0.3804 1.0 O O17 2 i 0.2883 0.2233 0.9007 1.0 O O18 2 i 0.2885 0.1056 0.1152 1.0 O O19 2 i 0.3444 0.3478 0.7472 1.0 O O20 2 i 0.4371 0.7611 0.1647 1.0 O O21 2 i 0.4502 0.2816 0.322 1.0 O O22 2 i 0.4518 0.2973 0.5787 1.0 O O23 2 i 0.4941 0.5011 0.3412 1.0 O O24 2 i 0.4954 0.0189 0.8394 1.0 O O25 2 i 0.5336 0.1806 0.0834 1.0 O O26 2 i 0.5529 0.1103 0.6793 1.0 O O27 2 i 0.5538 0.5799 0.0777 1.0 O O28 2 i 0.5978 0.1265 0.4945 1.0 O O29 2 i 0.6991 0.351 0.3573 1.0 O O30 2 i 0.743 0.3114 0.058 1.0 O O31 2 i 0.789 0.0964 0.0884 1.0 O O32 2 i 0.796 0.0252 0.3097 1.0 | O | 氧化态推测 | 0.00016 | 583 | N | T | Y |  | ICSD-192496，293K下解析
Li5CsMn(P2O7)2 | data_manual _symmetry_space_group_name_H-M 'P b c n' _symmetry_Int_Tables_number 60 _cell_length_a 5.10230 _cell_length_b 19.71700 _cell_length_c 12.55700 _cell_angle_alpha 90.00000 _cell_angle_beta 90.00000 _cell_angle_gamma 90.00000 loop_ _atom_site_type_symbol _atom_site_label _atom_site_symmetry_multiplicity _atom_site_Wyckoff_label _atom_site_fract_x _atom_site_fract_y _atom_site_fract_z _atom_site_occupancy Cs Cs1 4 c 0.0 0.8069 0.25 1.0 Mn Mn1 4 c 0.0 0.0253 0.25 1.0 P P1 8 d 0.0173 0.445 0.1354 1.0 P P2 8 d 0.0189 0.1751 0.3651 1.0 O O1 8 d 0.3419 0.0076 0.3576 1.0 O O2 8 d 0.3041 0.4651 0.1231 1.0 O O3 8 d 0.3087 0.1697 0.3864 1.0 O O4 8 d 0.1171 0.1068 0.1452 1.0 O O5 8 d 0.1248 0.2229 0.0615 1.0 O O6 4 c 0.0 0.4071 0.25 1.0 O O7 8 d 0.0755 0.3933 0.4432 1.0 O O8 4 c 0.0 0.2121 0.25 1.0 Li Li1 8 d 0.4665 0.1998 0.0011 1.0 Li Li2 8 d 0.4776 0.0907 0.1008 1.0 Li Li3 4 a 0.0 0.0 0.0 1.0 | O | 氧化态推测 | 0.013 | 573 | N | T | Y |  | ICSD-196431，296K解析
Li(HCB11H5Br6) | data_manual _symmetry_space_group_name_H-M 'P n m a' _symmetry_Int_Tables_number 62 _cell_length_a 11.74090 _cell_length_b 11.02950 _cell_length_c 12.97240 _cell_angle_alpha 90.00000 _cell_angle_beta 90.00000 _cell_angle_gamma 90.00000 loop_ _atom_site_type_symbol _atom_site_label _atom_site_symmetry_multiplicity _atom_site_Wyckoff_label _atom_site_fract_x _atom_site_fract_y _atom_site_fract_z _atom_site_occupancy B B1 8 d 0.0811 0.1739 0.5074 1.0 C C1 4 c 0.0658 0.25 0.3953 1.0 B B2 8 d 0.1426 0.1178 0.3926 1.0 B B3 8 d 0.2222 0.1227 0.5084 1.0 B B4 4 c 0.1859 0.25 0.5759 1.0 H H1 8 d 0.004 0.1248 0.5441 1.0 B B5 4 c 0.1794 0.25 0.3144 1.0 H H2 4 c 0.4835 0.25 0.1412 1.0 B B6 8 d 0.285 0.166 0.3868 1.0 H H3 8 d 0.1035 0.0305 0.3528 1.0 B B7 4 c 0.3123 0.25 0.5009 1.0 H H4 4 c 0.1655 0.25 0.225 1.0 Br Br1 8 d 0.2182 0.0323 0.0692 1.0 Br Br2 8 d 0.4095 0.0747 0.3211 1.0 Br Br3 4 c 0.4685 0.25 0.5658 1.0 Br Br4 4 c 0.2018 0.25 0.7284 1.0 Li Li1 4 a 0.0 0.0 0.0 1.0 | Br,C | 氧化态推测 | 6.8e-06 | 298 | Y | T | Y |  | ICSD-141995，473K下解析
Li(HCB11H5Cl6) | data_manual _symmetry_space_group_name_H-M 'P n m a' _symmetry_Int_Tables_number 62 _cell_length_a 11.68790 _cell_length_b 11.10930 _cell_length_c 11.37710 _cell_angle_alpha 90.00000 _cell_angle_beta 90.00000 _cell_angle_gamma 90.00000 loop_ _atom_site_type_symbol _atom_site_label _atom_site_symmetry_multiplicity _atom_site_Wyckoff_label _atom_site_fract_x _atom_site_fract_y _atom_site_fract_z _atom_site_occupancy B B1 4 c 0.1748 0.25 0.3387 1.0 C C1 4 c 0.0766 0.25 0.4445 1.0 B B2 8 d 0.1538 0.1168 0.4291 1.0 B B3 8 d 0.293 0.1686 0.3997 1.0 H H1 4 c 0.1463 0.25 0.2424 1.0 B B4 8 d 0.11 0.1698 0.5679 1.0 H H2 4 c 0.4898 0.25 0.0811 1.0 B B5 8 d 0.2566 0.1234 0.5463 1.0 H H3 8 d 0.1116 0.0283 0.3868 1.0 B B6 4 c 0.3414 0.25 0.5241 1.0 B B7 4 c 0.228 0.25 0.6305 1.0 H H4 8 d 0.0372 0.1188 0.6223 1.0 Cl Cl1 8 d 0.3981 0.0862 0.316 1.0 Cl Cl2 8 d 0.1872 0.015 0.0963 1.0 Cl Cl3 4 c 0.4843 0.25 0.5669 1.0 Cl Cl4 4 c 0.2576 0.25 0.7842 1.0 Li Li1 4 a 0.0 0.0 0.0 1.0 | C,Cl | 氧化态推测 | 4.8e-06 | 298 | Y | T | Y |  | ICSD-141993，373K下解析
Na(HCB11H5Cl6) | data_manual _symmetry_space_group_name_H-M 'P b c a' _symmetry_Int_Tables_number 61 _cell_length_a 12.05690 _cell_length_b 22.00700 _cell_length_c 12.23810 _cell_angle_alpha 90.00000 _cell_angle_beta 90.00000 _cell_angle_gamma 90.00000 loop_ _atom_site_type_symbol _atom_site_label _atom_site_symmetry_multiplicity _atom_site_Wyckoff_label _atom_site_fract_x _atom_site_fract_y _atom_site_fract_z _atom_site_occupancy B B1 8 c 0.3034 0.2164 0.4155 1.0 C C1 8 c 0.2169 0.2761 0.0228 1.0 B B2 8 c 0.1663 0.1881 0.4079 1.0 B B3 8 c 0.3507 0.2899 0.054 1.0 B B4 8 c 0.2789 0.1424 0.3632 1.0 B B5 8 c 0.3933 0.1548 0.4547 1.0 H H1 8 c 0.329 0.2593 0.3652 1.0 B B6 8 c 0.2417 0.323 0.1314 1.0 B B7 8 c 0.1263 0.3354 0.04 1.0 H H2 8 c 0.185 0.2309 0.0408 1.0 B B8 8 c 0.1673 0.1093 0.4415 1.0 H H3 8 c 0.1005 0.2137 0.3521 1.0 B B9 8 c 0.3534 0.37 0.0892 1.0 H H4 8 c 0.4095 0.2508 0.0934 1.0 B B10 8 c 0.3083 0.0884 0.4701 1.0 Cl Cl1 8 c 0.3005 0.1257 0.221 1.0 B B11 8 c 0.2136 0.3978 0.0802 1.0 H H5 8 c 0.224 0.3054 0.2219 1.0 H H6 8 c 0.0357 0.3257 0.0694 1.0 Cl Cl2 8 c 0.0755 0.0569 0.3788 1.0 Cl Cl3 8 c 0.449 0.4019 0.1763 1.0 Cl Cl4 8 c 0.3582 0.0178 0.4348 1.0 Cl Cl5 8 c 0.1693 0.4612 0.1576 1.0 Cl Cl6 8 c 0.0324 0.1506 0.1002 1.0 Na Na1 8 c 0.1163 0.0248 0.1586 1.0 | C,Cl | 氧化态推测 | 1.05e-05 | 298 | Y | T | Y |  | ICSD-141994，423K下解析
Li3InCl6 | data_manual _symmetry_space_group_name_H-M 'C 1 2/m 1' _symmetry_Int_Tables_number 12 _cell_length_a 6.40400 _cell_length_b 11.07800 _cell_length_c 6.38400 _cell_angle_alpha 90.00000 _cell_angle_beta 109.69500 _cell_angle_gamma 90.00000 loop_ _atom_site_type_symbol _atom_site_label _atom_site_symmetry_multiplicity _atom_site_Wyckoff_label _atom_site_fract_x _atom_site_fract_y _atom_site_fract_z _atom_site_occupancy Cl Cl1 4 i 0.255 0.0 0.7338 1.0 Cl Cl2 8 j 0.2579 0.1622 0.2601 1.0 In In1 4 h 0.0 0.1667 0.5 0.53 Li Li1 2 a 0.0 0.0 0.0 1.0 Li Li2 4 g 0.0 0.3317 0.0 1.0 | Cl | 默认集合 | 2.04 | 298 | Y | T | Y |  | ICSD-17638
Li5.75La3Nb1.25Ce0.75O12 | data_manual _symmetry_space_group_name_H-M 'I a -3 d' _symmetry_Int_Tables_number 230 _cell_length_a 12.97610 _cell_length_b 12.97610 _cell_length_c 12.97610 _cell_angle_alpha 90.00000 _cell_angle_beta 90.00000 _cell_angle_gamma 90.00000 loop_ _atom_site_type_symbol _atom_site_label _atom_site_symmetry_multiplicity _atom_site_Wyckoff_label _atom_site_fract_x _atom_site_fract_y _atom_site_fract_z _atom_site_occupancy La La1 24 c 0.125 0.0 0.25 1.0 Nb Nb1 16 a 0.0 0.0 0.0 0.61 Ce Ce1 16 a 0.0 0.0 0.0 0.39 O O1 96 h 0.098 0.1984 0.2874 1.0 Li Li1 24 d 0.375 0.0 0.25 0.961 Li Li2 48 g 0.125 0.6798 0.5702 0.127 Li Li3 96 h 0.095 0.1818 0.4222 0.175 | O | 默认集合 | 0.14 | 298 | Y | T | Y |  | ICSD-18587
Li5La3Nb2O12 | data_manual _symmetry_space_group_name_H-M 'I a -3 d' _symmetry_Int_Tables_number 230 _cell_length_a 12.79490 _cell_length_b 12.79490 _cell_length_c 12.79490 _cell_angle_alpha 90.00000 _cell_angle_beta 90.00000 _cell_angle_gamma 90.00000 loop_ _atom_site_type_symbol _atom_site_label _atom_site_symmetry_multiplicity _atom_site_Wyckoff_label _atom_site_fract_x _atom_site_fract_y _atom_site_fract_z _atom_site_occupancy La La1 24 c 0.125 0.0 0.25 1.0 Nb Nb1 16 a 0.0 0.0 0.0 1.0 O O1 96 h 0.1044 0.1996 0.2844 1.0 Li Li1 24 d 0.375 0.0 0.25 0.836 Li Li2 48 g 0.125 0.6798 0.5702 0.11 Li Li3 96 h 0.095 0.1818 0.4222 0.152 | O | 默认集合 | 0.0025 | 298 | Y | T | Y |  | ICSD-18586
Li7.1La3Zr1.9Cr0.1O12 | data_manual _symmetry_space_group_name_H-M 'I a -3 d' _symmetry_Int_Tables_number 230 _cell_length_a 13.07300 _cell_length_b 13.07300 _cell_length_c 13.07300 _cell_angle_alpha 90.00000 _cell_angle_beta 90.00000 _cell_angle_gamma 90.00000 loop_ _atom_site_type_symbol _atom_site_label _atom_site_symmetry_multiplicity _atom_site_Wyckoff_label _atom_site_fract_x _atom_site_fract_y _atom_site_fract_z _atom_site_occupancy Li Li1 24 d 0.375 0.0 0.25 0.564 Li Li2 96 h 0.0816 0.2076 0.4114 0.451 La La1 24 c 0.125 0.0 0.25 1.0008 Zr Zr1 16 a 0.0 0.0 0.0 0.95 Cr Cr1 16 a 0.0 0.0 0.0 0.05 O O1 96 h 0.1023 0.1941 0.2801 1.0029 |  | parse_error | 0.52 | 300 | Y | T | Y |  | ICSD-193168
Li1.15Y0.15Zr1.85(PO4)3 | data_manual _symmetry_space_group_name_H-M 'R -3 c H' _symmetry_Int_Tables_number 167 _cell_length_a 8.87270 _cell_length_b 8.87270 _cell_length_c 22.15780 _cell_angle_alpha 90.00000 _cell_angle_beta 90.00000 _cell_angle_gamma 120.00000 loop_ _atom_site_type_symbol _atom_site_label _atom_site_symmetry_multiplicity _atom_site_Wyckoff_label _atom_site_fract_x _atom_site_fract_y _atom_site_fract_z _atom_site_occupancy O O1 36 f 0.0181 0.2016 0.1936 1.0 Li Li1 36 f 0.056 0.184 0.014 0.1495 O O2 36 f 0.1938 0.1698 0.0831 1.0 P P1 18 e 0.2914 0.0 0.25 1.0 Li Li2 18 e 0.47 0.0 0.25 0.0805 Zr Zr1 12 c 0.0 0.0 0.1423 0.924 Y Y1 12 c 0.0 0.0 0.1423 0.075 | O | 默认集合 | 0.14 | 298 | Y | B | Y |  | ICSD-191891，bulk conductivity
Li3.55(Ge0.45Si0.10V0.45)O4 | data_manual _symmetry_space_group_name_H-M 'P n m a' _symmetry_Int_Tables_number 62 _cell_length_a 10.76090 _cell_length_b 6.23090 _cell_length_c 5.09430 _cell_angle_alpha 90.00000 _cell_angle_beta 90.00000 _cell_angle_gamma 90.00000 loop_ _atom_site_type_symbol _atom_site_label _atom_site_symmetry_multiplicity _atom_site_Wyckoff_label _atom_site_fract_x _atom_site_fract_y _atom_site_fract_z _atom_site_occupancy Li Li1 8 d 0.1866 0.0134 0.1728 1.0 Li Li2 4 c 0.4024 0.25 0.3 1.0 Li Li3 4 c 0.1244 0.25 0.1105 0.25 Li Li4 8 d 0.1668 0.56 0.1327 0.15 Ge Ge1 4 c 0.0835 0.25 0.6747 0.416 Si Si1 4 c 0.0835 0.25 0.6747 0.12 V V1 4 c 0.0835 0.25 0.6747 0.464 O O1 8 d 0.3346 0.5209 0.2825 1.0 O O2 4 c 0.0851 0.25 0.3432 1.0 O O3 4 c 0.4351 0.25 0.7141 1.0 | O | 默认集合 | 0.058 | 298 | Y | T | Y |  | Li3.55 (Ge0.416 Si0.12 V0.464) O4（ICSD-121102）
Li3.85Sn0.85Sb0.15S4 | data_manual _symmetry_space_group_name_H-M 'P n m a' _symmetry_Int_Tables_number 62 _cell_length_a 13.92560 _cell_length_b 7.98970 _cell_length_c 6.41540 _cell_angle_alpha 90.00000 _cell_angle_beta 90.00000 _cell_angle_gamma 90.00000 loop_ _atom_site_type_symbol _atom_site_label _atom_site_symmetry_multiplicity _atom_site_Wyckoff_label _atom_site_fract_x _atom_site_fract_y _atom_site_fract_z _atom_site_occupancy Li Li1 8 d 0.3324 0.0047 0.306 1.0 Li Li2 4 c 0.0619 0.25 0.158 0.89 Li Li3 8 d 0.288 0.617 0.424 0.24 Li Li4 8 d 0.012 0.016 0.01 0.22 Sn Sn1 4 c 0.4098 0.25 0.8439 0.85 Sb Sb1 4 c 0.4098 0.25 0.8439 0.15 S S1 4 c 0.4097 0.25 0.2199 1.0 S S2 4 c 0.0775 0.25 0.7759 1.0 S S3 8 d 0.1695 0.5069 0.2253 1.0 | S | 默认集合 | 0.46 | 298 | Y | T | Y |  | Li3.81 Sn0.85 Sb0.15 S4（ICSD-12641）
Li4SnS4 | data_manual _symmetry_space_group_name_H-M 'P n m a' _symmetry_Int_Tables_number 62 _cell_length_a 13.86150 _cell_length_b 8.01410 _cell_length_c 6.41080 _cell_angle_alpha 90.00000 _cell_angle_beta 90.00000 _cell_angle_gamma 90.00000 loop_ _atom_site_type_symbol _atom_site_label _atom_site_symmetry_multiplicity _atom_site_Wyckoff_label _atom_site_fract_x _atom_site_fract_y _atom_site_fract_z _atom_site_occupancy Li Li1 8 d 0.334 0.0008 0.307 1.0 Li Li2 4 c 0.066 0.25 0.13 1.0 Li Li3 8 d 0.223 0.69 0.432 0.25 Li Li4 8 d 0.036 0.029 0.005 0.25 Sn Sn1 4 c 0.4093 0.25 0.8527 1.0 S S1 4 c 0.4026 0.25 0.2275 1.0 S S2 4 c 0.0775 0.25 0.766 1.0 S S3 8 d 0.1644 0.506 0.228 1.0 | S | 氧化态推测 | 0.071 | 298 | Y | T | Y |  | ICSD-12642
Li4P2O7 | data_manual _symmetry_space_group_name_H-M 'P 1 21/c 1' _symmetry_Int_Tables_number 14 _cell_length_a 8.82640 _cell_length_b 5.20240 _cell_length_c 14.02520 _cell_angle_alpha 90.00000 _cell_angle_beta 113.17600 _cell_angle_gamma 90.00000 loop_ _atom_site_type_symbol _atom_site_label _atom_site_symmetry_multiplicity _atom_site_Wyckoff_label _atom_site_fract_x _atom_site_fract_y _atom_site_fract_z _atom_site_occupancy P P1 4 e 0.2553 0.1579 0.3877 1.0 P P2 4 e 0.2512 0.3462 0.1048 1.0 O O1 4 e 0.1047 0.173 0.0773 1.0 O O2 4 e 0.2483 0.613 0.143 1.0 O O3 4 e 0.4016 0.189 0.1699 1.0 O O4 4 e 0.2887 0.393 0.0087 1.0 O O5 4 e 0.4055 0.298 0.4098 1.0 O O6 4 e 0.7472 0.412 0.1536 1.0 O O7 4 e 0.0932 0.284 0.3342 1.0 Li Li1 4 e 0.553 0.345 0.325 1.0 Li Li2 4 e 0.061 0.816 0.088 1.0 Li Li3 4 e 0.088 0.689 0.267 1.0 Li Li4 4 e 0.552 0.139 0.061 1.0 | O | 氧化态推测 | 100 | 925 | N | T | Y |  | ICSD-248415，950K下解析
Fe2Na2K(Li3Si12O30) | data_manual _symmetry_space_group_name_H-M 'P 6/m c c' _symmetry_Int_Tables_number 192 _cell_length_a 10.08710 _cell_length_b 10.08710 _cell_length_c 14.12160 _cell_angle_alpha 90.00000 _cell_angle_beta 90.00000 _cell_angle_gamma 120.00000 loop_ _atom_site_type_symbol _atom_site_label _atom_site_symmetry_multiplicity _atom_site_Wyckoff_label _atom_site_fract_x _atom_site_fract_y _atom_site_fract_z _atom_site_occupancy Fe Fe1 4 c 0.3333 0.6667 0.25 1.0 Na Na1 8 h 0.3333 0.6667 0.0213 0.5 K K1 2 a 0.0 0.0 0.25 1.0 Si Si1 24 m 0.1189 0.3541 0.1119 1.0 Li Li1 6 f 0.5 0.0 0.25 1.0 O O1 12 l 0.1364 0.393 0.0 1.0 O O2 24 m 0.2768 0.0544 0.1362 1.0 O O3 24 m 0.1657 0.5047 0.1687 1.0 | O | 氧化态推测 | 0.012 | 923 | N | B | Y |  | ICSD-235753，bulk conductivity
Fe2Na2K(Li3Si12O30) | data_manual _symmetry_space_group_name_H-M 'P 6/m c c' _symmetry_Int_Tables_number 192 _cell_length_a 10.07640 _cell_length_b 10.07640 _cell_length_c 14.10920 _cell_angle_alpha 90.00000 _cell_angle_beta 90.00000 _cell_angle_gamma 120.00000 loop_ _atom_site_type_symbol _atom_site_label _atom_site_symmetry_multiplicity _atom_site_Wyckoff_label _atom_site_fract_x _atom_site_fract_y _atom_site_fract_z _atom_site_occupancy Fe Fe1 4 c 0.3333 0.6667 0.25 1.0 Na Na1 8 h 0.3333 0.6667 0.0146 0.5 K K1 2 a 0.0 0.0 0.25 1.0 Si Si1 24 m 0.1189 0.3547 0.1123 1.0 Li Li1 6 f 0.5 0.0 0.25 1.0 O O1 12 l 0.1375 0.3953 0.0 1.0 O O2 24 m 0.2765 0.0548 0.1367 1.0 O O3 24 m 0.1649 0.5055 0.169 1.0 | O | 氧化态推测 | 3.98e-07 | 723 | N | B | Y |  | ICSD-235752，bulk conductivity
Li7La3Hf2O12 | data_manual _symmetry_space_group_name_H-M 'I 41/a c d Z' _symmetry_Int_Tables_number 142 _cell_length_a 13.10560 _cell_length_b 13.10560 _cell_length_c 12.63030 _cell_angle_alpha 90.00000 _cell_angle_beta 90.00000 _cell_angle_gamma 90.00000 loop_ _atom_site_type_symbol _atom_site_label _atom_site_symmetry_multiplicity _atom_site_Wyckoff_label _atom_site_fract_x _atom_site_fract_y _atom_site_fract_z _atom_site_occupancy Li Li1 8 a 0.0 0.25 0.375 1.0 Li Li2 16 f 0.1773 0.4273 0.125 1.0 Li Li3 32 g 0.4198 0.0856 0.1955 1.0 La La1 8 b 0.0 0.25 0.125 1.0 La La2 16 e 0.127 0.0 0.25 1.0 Hf Hf1 16 c 0.0 0.0 0.0 1.0 O O1 32 g 0.1954 0.2831 0.098 1.0 O O2 32 g 0.1036 0.1963 0.284 1.0 O O3 32 g 0.2771 0.1014 0.1971 1.0 | O | 默认集合 | 0.000985 | 300 | Y | B | Y |  | ICSD-174202，bulk conductivity
LiVO3 | data_manual _symmetry_space_group_name_H-M 'C 1 2/c 1' _symmetry_Int_Tables_number 15 _cell_length_a 10.15970 _cell_length_b 8.41550 _cell_length_c 5.88430 _cell_angle_alpha 90.00000 _cell_angle_beta 110.50500 _cell_angle_gamma 90.00000 loop_ _atom_site_type_symbol _atom_site_label _atom_site_symmetry_multiplicity _atom_site_Wyckoff_label _atom_site_fract_x _atom_site_fract_y _atom_site_fract_z _atom_site_occupancy Li Li1 4 e 0.0 0.0733 0.25 1.0 Li Li2 4 e 0.0 0.7169 0.25 1.0 V V1 8 f 0.213 0.416 0.235 1.0 O O1 8 f 0.3859 0.3888 0.334 1.0 O O2 8 f 0.1437 0.2277 0.2181 1.0 O O3 8 f 0.3548 0.0276 0.0762 1.0 | O | 氧化态推测 | 0.1 | 820 | N | T | Y |  | ICSD-51443，340K下解析
Li0.31La0.63Ti0.9Co0.1O3 | data_manual _symmetry_space_group_name_H-M 'P m -3 m' _symmetry_Int_Tables_number 221 _cell_length_a 3.88450 _cell_length_b 3.88450 _cell_length_c 3.88450 _cell_angle_alpha 90.00000 _cell_angle_beta 90.00000 _cell_angle_gamma 90.00000 loop_ _atom_site_type_symbol _atom_site_label _atom_site_symmetry_multiplicity _atom_site_Wyckoff_label _atom_site_fract_x _atom_site_fract_y _atom_site_fract_z _atom_site_occupancy Li Li1 1 b 0.5 0.5 0.5 0.31 La La1 1 b 0.5 0.5 0.5 0.63 Ti Ti1 1 a 0.0 0.0 0.0 0.9 Co Co1 1 a 0.0 0.0 0.0 0.1 O O1 3 d 0.5 0.0 0.0 1.0 | O | 默认集合 | 0.25 | 298 | Y | B | Y |  | ICSD-151533，bulk conductivity
Li0.19La0.67Ti0.9Co0.1O3 | data_manual _symmetry_space_group_name_H-M 'F m -3 m' _symmetry_Int_Tables_number 225 _cell_length_a 7.77220 _cell_length_b 7.77220 _cell_length_c 7.77220 _cell_angle_alpha 90.00000 _cell_angle_beta 90.00000 _cell_angle_gamma 90.00000 loop_ _atom_site_type_symbol _atom_site_label _atom_site_symmetry_multiplicity _atom_site_Wyckoff_label _atom_site_fract_x _atom_site_fract_y _atom_site_fract_z _atom_site_occupancy La La1 4 a 0.0 0.0 0.0 0.762 Li Li1 4 a 0.0 0.0 0.0 0.19 La La2 4 b 0.5 0.5 0.5 0.571 Li Li2 4 b 0.5 0.5 0.5 0.19 Ti Ti1 8 c 0.25 0.25 0.25 0.9 Co Co1 8 c 0.25 0.25 0.25 0.1 O O1 24 d 0.0 0.25 0.25 1.0 | O | 默认集合 | 0.105 | 298 | Y | B | Y |  | ICSD-151535，bulk conductivity
Li5La3Sb2O12 | data_manual _symmetry_space_group_name_H-M 'I a -3 d' _symmetry_Int_Tables_number 230 _cell_length_a 12.85660 _cell_length_b 12.85660 _cell_length_c 12.85660 _cell_angle_alpha 90.00000 _cell_angle_beta 90.00000 _cell_angle_gamma 90.00000 loop_ _atom_site_type_symbol _atom_site_label _atom_site_symmetry_multiplicity _atom_site_Wyckoff_label _atom_site_fract_x _atom_site_fract_y _atom_site_fract_z _atom_site_occupancy La La1 24 c 0.125 0.0 0.25 1.0 Sb Sb1 16 a 0.0 0.0 0.0 1.0 Li Li1 24 d 0.375 0.0 0.25 0.793 Li Li2 96 h 0.107 0.1676 0.3829 0.218 O O1 96 h 0.108 0.1971 0.2827 1.0 | O | 默认集合 | 0.0082 | 297.15 | Y | B | Y |  | ICSD-161342，bulk conductivity
Li6SrLa2Sb2O12 | data_manual _symmetry_space_group_name_H-M 'I a -3 d' _symmetry_Int_Tables_number 230 _cell_length_a 12.89330 _cell_length_b 12.89330 _cell_length_c 12.89330 _cell_angle_alpha 90.00000 _cell_angle_beta 90.00000 _cell_angle_gamma 90.00000 loop_ _atom_site_type_symbol _atom_site_label _atom_site_symmetry_multiplicity _atom_site_Wyckoff_label _atom_site_fract_x _atom_site_fract_y _atom_site_fract_z _atom_site_occupancy La La1 24 c 0.125 0.0 0.25 0.667 Sr Sr1 24 c 0.125 0.0 0.25 0.333 Sb Sb1 16 a 0.0 0.0 0.0 1.0 Li Li1 24 d 0.375 0.0 0.25 0.793 Li Li2 96 h 0.107 0.1676 0.3829 0.3013 O O1 96 h 0.1055 0.2031 0.282 1.0 | O | 默认集合 | 0.0066 | 297.15 | Y | B | Y |  | ICSD-161343，bulk conductivity
Li5AlS4 | data_manual _symmetry_space_group_name_H-M 'P 1 21/m 1' _symmetry_Int_Tables_number 11 _cell_length_a 6.24880 _cell_length_b 7.83690 _cell_length_c 6.85830 _cell_angle_alpha 90.00000 _cell_angle_beta 90.33300 _cell_angle_gamma 90.00000 loop_ _atom_site_type_symbol _atom_site_label _atom_site_symmetry_multiplicity _atom_site_Wyckoff_label _atom_site_fract_x _atom_site_fract_y _atom_site_fract_z _atom_site_occupancy S S1 2 e 0.7573 0.25 0.8591 1.0 S S2 2 e 0.2719 0.25 0.1741 1.0 S S3 4 f 0.7601 0.0152 0.3307 1.0 Al Al1 2 e 0.6364 0.25 0.1664 1.0 Li Li1 4 f 0.3518 0.5164 0.3433 1.0 Li Li2 2 e 0.336 0.25 0.8321 1.0 Li Li3 2 e 0.0049 0.25 0.4622 1.0 Li Li4 2 a 0.0 0.0 0.0 1.0 | S | 氧化态推测 | 9.73e-06 | 323 | N | T | Y |  | ICSD-433369
Li0.2Sr0.65Ga0.25Ta0.75O3 | data_manual _symmetry_space_group_name_H-M 'P m -3 m' _symmetry_Int_Tables_number 221 _cell_length_a 3.95150 _cell_length_b 3.95150 _cell_length_c 3.95150 _cell_angle_alpha 90.00000 _cell_angle_beta 90.00000 _cell_angle_gamma 90.00000 loop_ _atom_site_type_symbol _atom_site_label _atom_site_symmetry_multiplicity _atom_site_Wyckoff_label _atom_site_fract_x _atom_site_fract_y _atom_site_fract_z _atom_site_occupancy Li Li1 1 b 0.5 0.5 0.5 0.16 Sr Sr1 1 b 0.5 0.5 0.5 0.69 Ga Ga1 1 a 0.0 0.0 0.0 0.25 Ta Ta1 1 a 0.0 0.0 0.0 0.75 O O1 3 d 0.5 0.0 0.0 1.0 | O | 默认集合 | 0.615 | 523.15 | N | B | Y |  | (Li0.16 Sr0.69) (Ga0.25 Ta0.75) O3（ICSD-291520），bulk conductivity，293K下解析
Li5Nd3Sb2O12 | data_manual _symmetry_space_group_name_H-M 'I a -3 d' _symmetry_Int_Tables_number 230 _cell_length_a 12.66240 _cell_length_b 12.66240 _cell_length_c 12.66240 _cell_angle_alpha 90.00000 _cell_angle_beta 90.00000 _cell_angle_gamma 90.00000 loop_ _atom_site_type_symbol _atom_site_label _atom_site_symmetry_multiplicity _atom_site_Wyckoff_label _atom_site_fract_x _atom_site_fract_y _atom_site_fract_z _atom_site_occupancy Nd Nd1 24 c 0.125 0.0 0.25 1.0 Sb Sb1 16 a 0.0 0.0 0.0 1.0 Li Li1 24 d 0.375 0.0 0.25 0.62 Li Li2 96 h 0.1037 0.1906 0.4245 0.262 O O1 96 h 0.1039 0.1993 0.2783 1.0 | O | 默认集合 | 0.00013 | 298 | Y | B | Y |  | Li5 Nd3 (Sb O6)2（ICSD-159426），bulk conductivity
Li5La3Sb2O12 | data_manual _symmetry_space_group_name_H-M 'I a -3 d' _symmetry_Int_Tables_number 230 _cell_length_a 12.84670 _cell_length_b 12.84670 _cell_length_c 12.84670 _cell_angle_alpha 90.00000 _cell_angle_beta 90.00000 _cell_angle_gamma 90.00000 loop_ _atom_site_type_symbol _atom_site_label _atom_site_symmetry_multiplicity _atom_site_Wyckoff_label _atom_site_fract_x _atom_site_fract_y _atom_site_fract_z _atom_site_occupancy La La1 24 c 0.125 0.0 0.25 1.0 Sb Sb1 16 a 0.0 0.0 0.0 1.0 Li Li1 24 d 0.375 0.0 0.25 0.73 Li Li2 96 h 0.1002 0.1821 0.4259 0.233 O O1 96 h 0.1053 0.2011 0.2794 1.0 | O | 默认集合 | 0.04 | 295.15 | Y | T | Y |  | Li5 La3 (Sb O6)2（ICSD-161389）
Li2NaBP2O8 | data_manual _symmetry_space_group_name_H-M 'P -1' _symmetry_Int_Tables_number 2 _cell_length_a 5.43440 _cell_length_b 7.37930 _cell_length_c 7.98400 _cell_angle_alpha 76.75700 _cell_angle_beta 70.73000 _cell_angle_gamma 87.39100 loop_ _atom_site_type_symbol _atom_site_label _atom_site_symmetry_multiplicity _atom_site_Wyckoff_label _atom_site_fract_x _atom_site_fract_y _atom_site_fract_z _atom_site_occupancy Li Li1 2 i 0.81 0.0023 0.1418 1.0 Li Li2 2 i 0.6455 0.0323 0.598 1.0 Na Na1 2 i 0.7533 0.3808 0.2583 1.0 B B1 2 i 0.2495 0.5474 0.234 1.0 P P1 2 i 0.1231 0.2733 0.5418 1.0 P P2 2 i 0.3539 0.2511 0.0541 1.0 O O1 2 i 0.4688 0.6816 0.1492 1.0 O O2 2 i 0.0016 0.3605 0.7177 1.0 O O3 2 i 0.5124 0.166 0.1741 1.0 O O4 2 i 0.3015 0.1229 0.5963 1.0 O O5 2 i 0.2243 0.4347 0.108 1.0 O O6 2 i 0.1439 0.1258 0.0558 1.0 O O7 2 i 0.3015 0.4334 0.3952 1.0 O O8 2 i 0.0829 0.7876 0.5059 1.0 | O | 氧化态推测 | 0.0017 | 583 | N | T | N |  | ICSD-291512，电子电导率，293K下解析
Li7La3Zr2O12 | data_manual _symmetry_space_group_name_H-M 'I 41/a c d Z' _symmetry_Int_Tables_number 142 _cell_length_a 13.12790 _cell_length_b 13.12790 _cell_length_c 12.67150 _cell_angle_alpha 90.00000 _cell_angle_beta 90.00000 _cell_angle_gamma 90.00000 loop_ _atom_site_type_symbol _atom_site_label _atom_site_symmetry_multiplicity _atom_site_Wyckoff_label _atom_site_fract_x _atom_site_fract_y _atom_site_fract_z _atom_site_occupancy La La1 8 b 0.0 0.25 0.125 1.0 La La2 16 e 0.127 0.0 0.25 1.0 Zr Zr1 16 c 0.0 0.0 0.0 1.0 Li Li1 8 a 0.0 0.25 0.375 1.0 Li Li2 16 f 0.1797 0.4297 0.125 1.0 Li Li3 32 g 0.4194 0.0857 0.1959 1.0 O O1 32 g 0.1952 0.2838 0.0976 1.0 O O2 32 g 0.1029 0.1959 0.2838 1.0 O O3 32 g 0.2776 0.1004 0.1964 1.0 | O | 氧化态推测 | 0.00163 | 300 | Y | B | Y |  | ICSD-246817，bulk conductivity
Li7Ge3PS12 | data_manual _symmetry_space_group_name_H-M 'F -4 3 m' _symmetry_Int_Tables_number 216 _cell_length_a 9.80190 _cell_length_b 9.80190 _cell_length_c 9.80190 _cell_angle_alpha 90.00000 _cell_angle_beta 90.00000 _cell_angle_gamma 90.00000 loop_ _atom_site_type_symbol _atom_site_label _atom_site_symmetry_multiplicity _atom_site_Wyckoff_label _atom_site_fract_x _atom_site_fract_y _atom_site_fract_z _atom_site_occupancy Li Li1 48 h 0.1813 0.1813 0.014 0.2884 Ge Ge1 48 h 0.1813 0.1813 0.014 0.0866 P P1 4 b 0.5 0.5 0.5 0.499 Ge Ge2 4 b 0.5 0.5 0.5 0.501 S S1 16 e 0.6233 0.6233 0.6233 1.0 S S2 4 c 0.25 0.25 0.25 1.0 S S3 4 a 0.0 0.0 0.0 1.0 | S | 默认集合 | 0.11 | 298 | Y | T | Y |  | ICSD-258187
Li4SiS4 | data_manual _symmetry_space_group_name_H-M 'P 1 21/m 1' _symmetry_Int_Tables_number 11 _cell_length_a 6.12410 _cell_length_b 7.76750 _cell_length_c 6.89340 _cell_angle_alpha 90.00000 _cell_angle_beta 91.22500 _cell_angle_gamma 90.00000 loop_ _atom_site_type_symbol _atom_site_label _atom_site_symmetry_multiplicity _atom_site_Wyckoff_label _atom_site_fract_x _atom_site_fract_y _atom_site_fract_z _atom_site_occupancy Si Si1 2 e 0.1388 0.25 0.3263 1.0 S S1 4 f 0.2619 0.02 0.1879 1.0 S S2 2 e 0.264 0.25 0.6343 1.0 S S3 2 e 0.7874 0.25 0.3243 1.0 | S | 氧化态推测 | 1.58e-05 | 298 | Y | T | Y |  | ICSD-59708
Li4GeS4 | data_manual _symmetry_space_group_name_H-M 'P n m a' _symmetry_Int_Tables_number 62 _cell_length_a 14.06580 _cell_length_b 7.75100 _cell_length_c 6.14970 _cell_angle_alpha 90.00000 _cell_angle_beta 90.00000 _cell_angle_gamma 90.00000 loop_ _atom_site_type_symbol _atom_site_label _atom_site_symmetry_multiplicity _atom_site_Wyckoff_label _atom_site_fract_x _atom_site_fract_y _atom_site_fract_z _atom_site_occupancy Li Li1 8 d 0.165 0.504 0.325 1.0 Li Li2 4 c 0.076 0.25 0.671 1.0 Li Li3 8 d 0.195 0.203 0.018 0.5 Ge Ge1 4 c 0.4103 0.25 0.3505 1.0 S S1 8 d 0.3443 0.0135 0.2236 1.0 S S2 4 c 0.4143 0.25 0.7067 1.0 S S3 4 c 0.0613 0.25 0.2708 1.0 | S | 氧化态推测 | 0.0002 | 298.15 | Y | T | Y |  | ICSD-92200
Li2CrCl4 | data_manual _symmetry_space_group_name_H-M 'C 1 2/c 1' _symmetry_Int_Tables_number 15 _cell_length_a 10.16200 _cell_length_b 10.17200 _cell_length_c 7.44600 _cell_angle_alpha 90.00000 _cell_angle_beta 132.11000 _cell_angle_gamma 90.00000 loop_ _atom_site_type_symbol _atom_site_label _atom_site_symmetry_multiplicity _atom_site_Wyckoff_label _atom_site_fract_x _atom_site_fract_y _atom_site_fract_z _atom_site_occupancy Li Li1 4 e 0.0 0.312 0.25 1.0 Li Li2 4 a 0.0 0.0 0.0 1.0 Cr Cr1 4 c 0.25 0.25 0.0 1.0 Cl Cl1 8 f 0.008 0.242 0.0023 1.0 Cl Cl2 8 f 0.246 0.0073 0.0018 1.0 | Cl | 氧化态推测 | 63 | 673 | N | T | Y |  | ICSD-202627，293K下解析
Li2Sr2Al(PO4)3 | data_manual _symmetry_space_group_name_H-M 'P 1 21/c 1' _symmetry_Int_Tables_number 14 _cell_length_a 4.94500 _cell_length_b 22.08800 _cell_length_c 9.83740 _cell_angle_alpha 90.00000 _cell_angle_beta 118.69600 _cell_angle_gamma 90.00000 loop_ _atom_site_type_symbol _atom_site_label _atom_site_symmetry_multiplicity _atom_site_Wyckoff_label _atom_site_fract_x _atom_site_fract_y _atom_site_fract_z _atom_site_occupancy Li Li1 4 e 0.325 0.5692 0.0968 1.0 Li Li2 4 e 0.3309 0.2356 0.0697 1.0 Sr Sr1 4 e 0.019 0.1603 0.236 1.0 Sr Sr2 4 e 0.0199 0.8391 0.2564 1.0 Al Al1 4 e 0.012 0.5088 0.2499 1.0 P P1 4 e 0.3236 0.0763 0.0653 1.0 P P2 4 e 0.3736 0.4339 0.097 1.0 P P3 4 e 0.3328 0.7272 0.09 1.0 O O1 4 e 0.4031 0.3733 0.1731 1.0 O O2 4 e 0.2521 0.4831 0.1627 1.0 O O3 4 e 0.2285 0.0526 0.1832 1.0 O O4 4 e 0.6937 0.4533 0.1172 1.0 O O5 4 e 0.3725 0.2505 0.2712 1.0 O O6 4 e 0.0484 0.7442 0.106 1.0 O O7 4 e 0.1496 0.0703 0.4201 1.0 O O8 4 e 0.6981 0.2467 0.0621 1.0 O O9 4 e 0.6743 0.0672 0.1368 1.0 O O10 4 e 0.149 0.4524 0.4057 1.0 O O11 4 e 0.3511 0.6577 0.0841 1.0 O O12 4 e 0.256 0.1444 0.0445 1.0 | O | 氧化态推测 | 0.13 | 667 | N | T | Y |  | ICSD-431319，293K下解析
LiMg3VMo2O12 | data_manual _symmetry_space_group_name_H-M 'P n m a' _symmetry_Int_Tables_number 62 _cell_length_a 5.09040 _cell_length_b 10.42540 _cell_length_c 17.58200 _cell_angle_alpha 90.00000 _cell_angle_beta 90.00000 _cell_angle_gamma 90.00000 loop_ _atom_site_type_symbol _atom_site_label _atom_site_symmetry_multiplicity _atom_site_Wyckoff_label _atom_site_fract_x _atom_site_fract_y _atom_site_fract_z _atom_site_occupancy Mo Mo1 8 d 0.2751 0.5274 0.3431 0.718 V V1 8 d 0.2751 0.5274 0.3431 0.282 Mo Mo2 4 c 0.2784 0.25 0.0561 0.564 V V2 4 c 0.2784 0.25 0.0561 0.436 Li Li1 4 c 0.2624 0.25 0.702 0.53 Mg Mg1 4 c 0.2624 0.25 0.702 0.47 Li Li2 8 d 0.2461 0.0755 0.5273 0.11 Mg Mg2 8 d 0.2461 0.0755 0.5273 0.89 Li Li3 4 c 0.0999 0.25 0.2486 0.25 Mg Mg3 4 c 0.0999 0.25 0.2486 0.75 O O1 4 c 0.3564 0.25 0.1526 1.0 O O2 4 c 0.0603 0.25 0.5062 1.0 O O3 8 d 0.0854 0.1171 0.0343 1.0 O O4 8 d 0.0854 0.0074 0.4251 1.0 O O5 8 d 0.0764 0.6256 0.2947 1.0 O O6 8 d 0.3506 0.1128 0.2947 1.0 O O7 8 d 0.063 0.6139 0.1267 1.0 | O | 默认集合 | 1~40 | 298 | Y | T | N |  | (Li Mg3) (Mo0.667 V0.333 O4)3（ICSD-247558）
Na5Li3Ti2S8 | data_manual _symmetry_space_group_name_H-M 'C 1 2/c 1' _symmetry_Int_Tables_number 15 _cell_length_a 17.57830 _cell_length_b 9.64040 _cell_length_c 12.07960 _cell_angle_alpha 90.00000 _cell_angle_beta 133.40500 _cell_angle_gamma 90.00000 loop_ _atom_site_type_symbol _atom_site_label _atom_site_symmetry_multiplicity _atom_site_Wyckoff_label _atom_site_fract_x _atom_site_fract_y _atom_site_fract_z _atom_site_occupancy Na Na1 8 f 0.3538 0.2457 0.2231 1.0 Na Na2 8 f 0.0998 0.0135 0.465 1.0 Na Na3 4 e 0.0 0.4922 0.25 1.0 Li Li1 8 f 0.3073 0.0015 0.3728 1.0 Li Li2 4 d 0.25 0.25 0.5 1.0 Ti Ti1 8 f 0.0837 0.265 0.1351 1.0 S S1 8 f 0.086 0.2964 0.4947 1.0 S S2 8 f 0.1286 0.0535 0.2494 1.0 S S3 8 f 0.1783 0.4377 0.3081 1.0 S S4 8 f 0.386 0.2197 0.0201 1.0 | S | 氧化态推测 | 0.0088 | 303 | Y | T | Y |  | ICSD-391258，153K下解析
La0.65Li0.05Mg0.5W0.5O3 | data_manual _symmetry_space_group_name_H-M 'P 4/n m m Z' _symmetry_Int_Tables_number 129 _cell_length_a 5.53300 _cell_length_b 5.53300 _cell_length_c 7.90300 _cell_angle_alpha 90.00000 _cell_angle_beta 90.00000 _cell_angle_gamma 90.00000 loop_ _atom_site_type_symbol _atom_site_label _atom_site_symmetry_multiplicity _atom_site_Wyckoff_label _atom_site_fract_x _atom_site_fract_y _atom_site_fract_z _atom_site_occupancy La La1 2 b 0.75 0.25 0.5 0.965 La La2 2 a 0.75 0.25 0.0 0.335 Li Li1 2 a 0.75 0.25 0.0 0.1 W W1 2 c 0.25 0.25 0.2358 1.0 Mg Mg1 2 c 0.25 0.25 0.762 1.0 O O1 8 j 0.003 0.003 0.255 1.0 O O2 2 c 0.25 0.25 0.507 1.0 O O3 2 c 0.25 0.25 0.009 1.0 | O | 默认集合 | 0.00018 | 300 | Y | T | Y |  | (La0.65 Li0.05) ((Mg0.5 W0.5) O3)（ICSD-151900）
La0.63Li0.11Mg0.5W0.5O3 | data_manual _symmetry_space_group_name_H-M 'P 4/n m m Z' _symmetry_Int_Tables_number 129 _cell_length_a 5.53400 _cell_length_b 5.53400 _cell_length_c 7.90300 _cell_angle_alpha 90.00000 _cell_angle_beta 90.00000 _cell_angle_gamma 90.00000 loop_ _atom_site_type_symbol _atom_site_label _atom_site_symmetry_multiplicity _atom_site_Wyckoff_label _atom_site_fract_x _atom_site_fract_y _atom_site_fract_z _atom_site_occupancy La La1 2 a 0.75 0.25 0.0 0.946 La La2 2 b 0.75 0.25 0.5 0.314 Li Li1 2 b 0.75 0.25 0.5 0.22 W W1 2 c 0.25 0.25 0.2646 1.0 Mg Mg1 2 c 0.25 0.25 0.737 1.0 O O1 8 j 0.01 0.01 0.249 1.0 O O2 2 c 0.25 0.25 0.0 1.0 O O3 2 c 0.25 0.25 0.487 1.0 |  | parse_error | 0.0068 | 300 | Y | T | Y |  | ICSD-151901
La0.62Li0.14Mg0.5W0.5O3 | data_manual _symmetry_space_group_name_H-M 'P 4/n m m Z' _symmetry_Int_Tables_number 129 _cell_length_a 5.53300 _cell_length_b 5.53300 _cell_length_c 7.90300 _cell_angle_alpha 90.00000 _cell_angle_beta 90.00000 _cell_angle_gamma 90.00000 loop_ _atom_site_type_symbol _atom_site_label _atom_site_symmetry_multiplicity _atom_site_Wyckoff_label _atom_site_fract_x _atom_site_fract_y _atom_site_fract_z _atom_site_occupancy La La1 2 a 0.75 0.25 0.0 0.932 La La2 2 b 0.75 0.25 0.5 0.308 Li Li1 2 b 0.75 0.25 0.5 0.28 W W1 2 c 0.25 0.25 0.2649 1.0 Mg Mg1 2 c 0.25 0.25 0.734 1.0 O O1 8 j 0.013 0.013 0.254 1.0 O O2 2 c 0.25 0.25 0.0 1.0 O O3 2 c 0.25 0.25 0.487 1.0 |  | parse_error | 0.012 | 300 | Y | T | Y |  | ICSD-151902
Li6.96Sn1.55Si1.71P0.8S12 | data_manual _symmetry_space_group_name_H-M 'F -4 3 m' _symmetry_Int_Tables_number 216 _cell_length_a 9.84210 _cell_length_b 9.84210 _cell_length_c 9.84210 _cell_angle_alpha 90.00000 _cell_angle_beta 90.00000 _cell_angle_gamma 90.00000 loop_ _atom_site_type_symbol _atom_site_label _atom_site_symmetry_multiplicity _atom_site_Wyckoff_label _atom_site_fract_x _atom_site_fract_y _atom_site_fract_z _atom_site_occupancy Li Li1 48 h 0.1808 0.1808 0.016 0.2898 Sn Sn1 48 h 0.1808 0.1808 0.016 0.0646 Si Si1 48 h 0.1808 0.1808 0.016 0.0221 P P1 4 b 0.5 0.5 0.5 0.41 Si Si2 4 b 0.5 0.5 0.5 0.59 S S1 16 e 0.6216 0.6216 0.6216 1.0 S S2 4 c 0.25 0.25 0.25 1.0 S S3 4 a 0.0 0.0 0.0 1.0 | S | 默认集合 | 0.0688 | 298 | Y | T | Y |  | ICSD-22436
Li2PO2N | data_manual _symmetry_space_group_name_H-M 'C m c 21' _symmetry_Int_Tables_number 36 _cell_length_a 9.06920 _cell_length_b 5.39990 _cell_length_c 4.68560 _cell_angle_alpha 90.00000 _cell_angle_beta 90.00000 _cell_angle_gamma 90.00000 loop_ _atom_site_type_symbol _atom_site_label _atom_site_symmetry_multiplicity _atom_site_Wyckoff_label _atom_site_fract_x _atom_site_fract_y _atom_site_fract_z _atom_site_occupancy Li Li1 8 b 0.1719 0.138 0.017 1.0 P P1 4 a 0.0 0.3414 0.5 1.0 O O1 8 b 0.3518 0.3086 0.081 1.0 N N1 4 a 0.0 0.369 0.146 1.0 | N,O | 氧化态推测 | 0.00088 | 353.15 | N | T | Y |  | ICSD-188493,293K下解析
Li1.4Al0.4Ti1.6(PO4)3 | data_manual _symmetry_space_group_name_H-M 'R -3 c H' _symmetry_Int_Tables_number 167 _cell_length_a 8.49640 _cell_length_b 8.49640 _cell_length_c 20.78630 _cell_angle_alpha 90.00000 _cell_angle_beta 90.00000 _cell_angle_gamma 120.00000 loop_ _atom_site_type_symbol _atom_site_label _atom_site_symmetry_multiplicity _atom_site_Wyckoff_label _atom_site_fract_x _atom_site_fract_y _atom_site_fract_z _atom_site_occupancy Ti Ti1 12 c 0.0 0.0 0.1418 0.7893 Al Al1 12 c 0.0 0.0 0.1418 0.2106 P P1 18 e 0.2893 0.0 0.25 1.0 O O1 36 f 0.0073 0.1906 0.1898 1.0 O O2 36 f 0.1883 0.1641 0.0817 1.0 Li Li1 6 b 0.0 0.0 0.0 1.0 Li Li2 36 f 0.0635 0.3261 0.0727 0.0701 | O | 默认集合 | 5.65 | 298 | Y | T | Y |  | Li1.421 Al0.421 Ti1.579 (P O4)3（ICSD-7935）
Li1.1Al0.1Ti1.9(PO4)3 | data_manual _symmetry_space_group_name_H-M 'R -3 c H' _symmetry_Int_Tables_number 167 _cell_length_a 8.51180 _cell_length_b 8.51180 _cell_length_c 20.84230 _cell_angle_alpha 90.00000 _cell_angle_beta 90.00000 _cell_angle_gamma 120.00000 loop_ _atom_site_type_symbol _atom_site_label _atom_site_symmetry_multiplicity _atom_site_Wyckoff_label _atom_site_fract_x _atom_site_fract_y _atom_site_fract_z _atom_site_occupancy Ti Ti1 12 c 0.0 0.0 0.1418 0.94977 Al Al1 12 c 0.0 0.0 0.1418 0.0504 P P1 18 e 0.2902 0.0 0.25 1.0 O O1 36 f 0.005 0.1895 0.19 1.0 O O2 36 f 0.188 0.1639 0.0812 1.0 Li Li1 6 b 0.0 0.0 0.0 1.0 Li Li2 36 f 0.0563 0.3227 0.0927 0.019 |  | parse_error | 1.75 | 298 | Y | T | Y |  | Li1.114 Al0.101 Ti1.9 (P O4)3（ICSD-7931）
Li3SO3N | data_manual _symmetry_space_group_name_H-M 'P m n 21' _symmetry_Int_Tables_number 31 _cell_length_a 6.17590 _cell_length_b 5.30610 _cell_length_c 4.82610 _cell_angle_alpha 90.00000 _cell_angle_beta 90.00000 _cell_angle_gamma 90.00000 loop_ _atom_site_type_symbol _atom_site_label _atom_site_symmetry_multiplicity _atom_site_Wyckoff_label _atom_site_fract_x _atom_site_fract_y _atom_site_fract_z _atom_site_occupancy Li Li1 4 b 0.2555 0.3204 0.5102 1.0 Li Li2 2 a 0.0 0.8516 0.5195 1.0 S S1 2 a 0.0 0.1767 0.0 1.0 O O1 4 b 0.2018 0.3128 0.0978 0.676 N N1 4 b 0.2018 0.3128 0.0978 0.324 O O2 2 a 0.0 0.9059 0.0904 0.647 N N2 2 a 0.0 0.9059 0.0904 0.353 O O3 2 a 0.0 0.1877 0.6875 1.0 | N,O,S | 默认集合 | 1e-11 | 298 | Y | T | Y |  | ICSD-290979
LiMn2TeO6 | data_manual _symmetry_space_group_name_H-M 'P 1' _symmetry_Int_Tables_number 1 _cell_length_a 5.05890 _cell_length_b 5.10770 _cell_length_c 8.57070 _cell_angle_alpha 89.81800 _cell_angle_beta 87.48500 _cell_angle_gamma 87.90800 loop_ _atom_site_type_symbol _atom_site_label _atom_site_symmetry_multiplicity _atom_site_Wyckoff_label _atom_site_fract_x _atom_site_fract_y _atom_site_fract_z _atom_site_occupancy Te Te1 1 a 0.4976 0.488 0.4984 1.0 Te Te2 1 a 0.0 0.0 0.0 1.0 Mn Mn1 1 a 0.0018 0.5049 0.8081 1.0 Mn Mn2 1 a 0.4891 0.0023 0.3016 1.0 Mn Mn3 1 a 0.0096 0.9918 0.5936 1.0 Mn Mn4 1 a 0.0207 0.533 0.2346 0.826 Li Li1 1 a 0.0207 0.533 0.2346 0.174 O O1 1 a 0.2486 0.151 0.8504 1.0 O O2 1 a 0.3206 0.695 0.3376 1.0 O O3 1 a 0.3426 0.715 0.6702 1.0 O O4 1 a 0.7246 0.343 0.3213 1.0 O O5 1 a 0.7176 0.77 0.4617 1.0 O O6 1 a 0.8056 0.847 0.825 1.0 O O7 1 a 0.2216 0.72 0.0274 1.0 O O8 1 a 0.8116 0.334 0.0061 1.0 O O9 1 a 0.2856 0.19 0.4803 1.0 O O10 1 a 0.7626 0.848 0.1607 1.0 O O11 1 a 0.2056 0.167 0.1379 1.0 O O12 1 a 0.7566 0.296 0.6154 1.0 Li Li2 1 a 0.4796 0.462 0.0934 1.0 Li Li3 1 a 0.5466 0.053 0.8814 0.826 Mn Mn5 1 a 0.5466 0.053 0.8814 0.174 | O | 氧化态推测 | 0.0002 | 298 | Y | T | N |  | ICSD-262046，电子电导率
Li7P3S11 | data_manual _symmetry_space_group_name_H-M 'P -1' _symmetry_Int_Tables_number 2 _cell_length_a 6.03160 _cell_length_b 12.33970 _cell_length_c 12.53030 _cell_angle_alpha 106.88500 _cell_angle_beta 102.84500 _cell_angle_gamma 102.56200 loop_ _atom_site_type_symbol _atom_site_label _atom_site_symmetry_multiplicity _atom_site_Wyckoff_label _atom_site_fract_x _atom_site_fract_y _atom_site_fract_z _atom_site_occupancy P P1 2 i 0.1728 0.2062 0.0346 1.0 P P2 2 i 0.4691 0.5071 0.2034 1.0 P P3 2 i 0.8902 0.16 0.4415 1.0 S S1 2 i 0.0969 0.8606 0.1195 1.0 S S2 2 i 0.0713 0.1765 0.1658 1.0 S S3 2 i 0.4771 0.16 0.032 1.0 S S4 2 i 0.2227 0.3824 0.0471 1.0 S S5 2 i 0.4427 0.6694 0.2116 1.0 S S6 2 i 0.4119 0.4914 0.3493 1.0 S S7 2 i 0.7905 0.4906 0.1926 1.0 S S8 2 i 0.1708 0.8406 0.4033 1.0 S S9 2 i 0.2455 0.1721 0.4538 1.0 S S10 2 i 0.1655 0.6781 0.564 1.0 S S11 2 i 0.6719 0.0228 0.3124 1.0 Li Li1 2 i 0.1988 0.331 0.408 1.0 Li Li2 2 i 0.0401 0.6381 0.3657 1.0 Li Li3 2 i 0.746 0.216 0.24 1.0 Li Li4 2 i 0.272 0.058 0.23 1.0 Li Li5 2 i 0.0501 0.641 0.1632 1.0 Li Li6 2 i 0.629 0.363 0.002 1.0 Li Li7 2 i 0.433 0.139 0.634 1.0 | S | 氧化态推测 | 3.2 | 298 | Y | T | Y |  | ICSD-157654
Li0.20(Ca0.9Sr0.1)0.4TaO3 | data_manual _symmetry_space_group_name_H-M 'P n m a' _symmetry_Int_Tables_number 62 _cell_length_a 5.47260 _cell_length_b 7.74360 _cell_length_c 5.46930 _cell_angle_alpha 90.00000 _cell_angle_beta 90.00000 _cell_angle_gamma 90.00000 loop_ _atom_site_type_symbol _atom_site_label _atom_site_symmetry_multiplicity _atom_site_Wyckoff_label _atom_site_fract_x _atom_site_fract_y _atom_site_fract_z _atom_site_occupancy Ta Ta1 4 a 0.0 0.0 0.0 1.0 Ca Ca1 4 c 0.007 0.25 0.49 0.38 Sr Sr1 4 c 0.007 0.25 0.49 0.02 O O1 4 c 0.002 0.25 0.027 1.0 O O2 8 d 0.297 0.541 0.199 1.0 | O | 默认集合 | 0.011 | 473.15 | N | B | Y |  | Li0.2 (Ca0.38 Sr0.02) (Ta O3)（ICSD-151937），bulk conductivity
Li0.29La0.57TiO3 | data_manual _symmetry_space_group_name_H-M 'P 4/m m m' _symmetry_Int_Tables_number 123 _cell_length_a 3.86750 _cell_length_b 3.86750 _cell_length_c 7.78140 _cell_angle_alpha 90.00000 _cell_angle_beta 90.00000 _cell_angle_gamma 90.00000 loop_ _atom_site_type_symbol _atom_site_label _atom_site_symmetry_multiplicity _atom_site_Wyckoff_label _atom_site_fract_x _atom_site_fract_y _atom_site_fract_z _atom_site_occupancy La La1 1 c 0.5 0.5 0.0 0.956 Li Li1 1 c 0.5 0.5 0.0 0.044 La La2 1 d 0.5 0.5 0.5 0.228 Li Li2 1 d 0.5 0.5 0.5 0.536 Ti Ti1 2 g 0.0 0.0 0.2404 1.0 O O1 1 a 0.0 0.0 0.0 1.0 O O2 1 b 0.0 0.0 0.5 1.0 O O3 4 i 0.0 0.5 0.263 1.0 | O | 默认集合 | 0.35 | 298 | Y | B | Y |  | ICSD-19946，bulk conductivity
Li0.29La0.57TiO3 | data_manual _symmetry_space_group_name_H-M 'P 4/m m m' _symmetry_Int_Tables_number 123 _cell_length_a 3.86620 _cell_length_b 3.86620 _cell_length_c 7.77530 _cell_angle_alpha 90.00000 _cell_angle_beta 90.00000 _cell_angle_gamma 90.00000 loop_ _atom_site_type_symbol _atom_site_label _atom_site_symmetry_multiplicity _atom_site_Wyckoff_label _atom_site_fract_x _atom_site_fract_y _atom_site_fract_z _atom_site_occupancy La La1 1 c 0.5 0.5 0.0 0.926 Li Li1 1 c 0.5 0.5 0.0 0.074 La La2 1 d 0.5 0.5 0.5 0.232 Li Li2 1 d 0.5 0.5 0.5 0.5055 Ti Ti1 2 g 0.0 0.0 0.2404 1.0 O O1 1 a 0.0 0.0 0.0 1.0 O O2 1 b 0.0 0.0 0.5 1.0 O O3 4 i 0.0 0.5 0.263 1.0 | O | 默认集合 | 0.32 | 298 | Y | B | Y |  | ICSD-19945，bulk conductivity
Li6.6La3Zr1.6Sb0.4O12 | data_manual _symmetry_space_group_name_H-M 'I a -3 d' _symmetry_Int_Tables_number 230 _cell_length_a 12.92820 _cell_length_b 12.92820 _cell_length_c 12.92820 _cell_angle_alpha 90.00000 _cell_angle_beta 90.00000 _cell_angle_gamma 90.00000 loop_ _atom_site_type_symbol _atom_site_label _atom_site_symmetry_multiplicity _atom_site_Wyckoff_label _atom_site_fract_x _atom_site_fract_y _atom_site_fract_z _atom_site_occupancy Li Li1 24 c 0.125 0.0 0.25 1.0 Li Li2 96 h 0.094 0.232 0.411 0.3 Zr Zr1 16 a 0.0 0.0 0.0 0.8 Sb Sb1 16 a 0.0 0.0 0.0 0.2 La La1 24 c 0.125 0.0 0.25 1.0 O O1 96 h 0.104 0.194 0.2804 1.0 |  | parse_error | 0.0708 | 298 | Y | T | Y |  | ICSD-19975
Li6.85Al0.05La3Zr2O12 | # CIF generated from ICSD entry # Prepared by @AriakeStudio data_Li5.86Al0.15La2.96Zr2O12 _symmetry_space_group_name_H-M Ia-3d _cell_length_a 12.9717 _cell_length_b 12.9717 _cell_length_c 12.9717 _cell_angle_alpha 90 _cell_angle_beta 90 _cell_angle_gamma 90 _chemical_formula_structural Li5.86Al0.15La2.96Zr2O12 _cell_formula_units_Z 8 loop_ _atom_site_label _atom_site_type_symbol _atom_site_symmetry_multiplicity _atom_site_Wyckoff_label _atom_site_fract_x _atom_site_fract_y _atom_site_fract_z _atom_site_occupancy La1 La 24 d 0.125 0 0.25 0.986 Zr1 Zr 16 a 0 0 0 1 Li1 Li 24 d 0.375 0 0.25 0.58 Al1 Al 24 d 0.375 0 0.25 0.05 Li2 Li 96 h 0.0987 0.1899 0.4263 0.343 O1 O 96 h 0.1003 0.1960 0.2814 1 | O | 默认集合 | 0.082 | 293 | Y | T | Y |  | XRD，total
Li1.333Ti1.667O4 | data_manual _symmetry_space_group_name_H-M 'F d -3 m Z' _symmetry_Int_Tables_number 227 _cell_length_a 8.36200 _cell_length_b 8.36200 _cell_length_c 8.36200 _cell_angle_alpha 90.00000 _cell_angle_beta 90.00000 _cell_angle_gamma 90.00000 loop_ _atom_site_type_symbol _atom_site_label _atom_site_symmetry_multiplicity _atom_site_Wyckoff_label _atom_site_fract_x _atom_site_fract_y _atom_site_fract_z _atom_site_occupancy Li Li1 8 b 0.375 0.375 0.375 1.0 Li Li2 16 c 0.0 0.0 0.0 0.17 Ti Ti1 16 c 0.0 0.0 0.0 0.83 O O1 32 e 0.2369 0.2369 0.2369 1.0 | O | 默认集合 | 1e-10 | 298 | Y | T | Y |  | Li (Li0.34 Ti1.66) O4（ICSD-168137）
Li7La3Zr2O12 | # CIF generated from ICSD entry # Prepared by @AriakeStudio data_Li7La3Zr2O12 _symmetry_space_group_name_H-M Ia-3d _cell_length_a 12.9720 _cell_length_b 12.9720 _cell_length_c 12.9720 _cell_angle_alpha 90 _cell_angle_beta 90 _cell_angle_gamma 90 _chemical_formula_structural Li7La3Zr2O12 _cell_formula_units_Z 8 loop_ _atom_site_label _atom_site_type_symbol _atom_site_symmetry_multiplicity _atom_site_Wyckoff_label _atom_site_fract_x _atom_site_fract_y _atom_site_fract_z _atom_site_occupancy Li1 Li 24 d 0.375 0.000 0.250 0.360 Li2 Li 48 g 0.125 0.6796 0.5704 0.250 Li3 Li 96 h 0.0911 0.1914 0.4236 0.317 Al1 Al 48 g 0.125 0.6796 0.5704 0.032 La1 La 24 c 0.125 0.000 0.250 1 Zr1 Zr 16 a 0.000 0.000 0.000 1 O1 O 96 h 0.0999 0.1963 0.2817 0.984 | O | 默认集合 | 0.31 | 298 | Y | B | Y |  | XRD，bulk
Li7La3Zr2O12 | # CIF generated from ICSD entry # Prepared by @AriakeStudio data_Li7La3Zr2O12 _symmetry_space_group_name_H-M Ia-3d _cell_length_a 12.9720 _cell_length_b 12.9720 _cell_length_c 12.9720 _cell_angle_alpha 90 _cell_angle_beta 90 _cell_angle_gamma 90 _chemical_formula_structural Li7La3Zr2O12 _cell_formula_units_Z 8 loop_ _atom_site_label _atom_site_type_symbol _atom_site_symmetry_multiplicity _atom_site_Wyckoff_label _atom_site_fract_x _atom_site_fract_y _atom_site_fract_z _atom_site_occupancy Li1 Li 24 d 0.375 0.000 0.250 0.360 Li2 Li 48 g 0.125 0.6796 0.5704 0.250 Li3 Li 96 h 0.0911 0.1914 0.4236 0.317 Al1 Al 48 g 0.125 0.6796 0.5704 0.032 La1 La 24 c 0.125 0.000 0.250 1 Zr1 Zr 16 a 0.000 0.000 0.000 1 O1 O 96 h 0.0999 0.1963 0.2817 0.984 | O | 默认集合 | 0.14 | 298 | Y | T | Y |  | XRD，total
Li7La3Zr2O12 | data_manual _symmetry_space_group_name_H-M 'I 41/a c d Z' _symmetry_Int_Tables_number 142 _cell_length_a 13.12000 _cell_length_b 13.12000 _cell_length_c 12.67530 _cell_angle_alpha 90.00000 _cell_angle_beta 90.00000 _cell_angle_gamma 90.00000 loop_ _atom_site_type_symbol _atom_site_label _atom_site_symmetry_multiplicity _atom_site_Wyckoff_label _atom_site_fract_x _atom_site_fract_y _atom_site_fract_z _atom_site_occupancy Li Li1 8 a 0.0 0.25 0.375 1.0 Li Li2 16 f 0.1795 0.4295 0.125 1.0 Li Li3 32 g 0.419 0.0874 0.1938 1.0 La La1 8 b 0.0 0.25 0.125 1.0 La La2 16 e 0.1273 0.0 0.25 1.0 Zr Zr1 16 c 0.0 0.0 0.0 1.0 O O1 32 g 0.1951 0.2841 0.0974 1.0 O O2 32 g 0.1029 0.1959 0.2839 1.0 O O3 32 g 0.2777 0.1005 0.1966 1.0 | O | 氧化态推测 | 0.0258 | 298 | Y | T | Y |  | ICSD-19912
Li29Zr9Nb3O40 | data_manual _symmetry_space_group_name_H-M 'I m m m' _symmetry_Int_Tables_number 71 _cell_length_a 4.16640 _cell_length_b 9.17590 _cell_length_c 21.31130 _cell_angle_alpha 90.00000 _cell_angle_beta 90.00000 _cell_angle_gamma 90.00000 loop_ _atom_site_type_symbol _atom_site_label _atom_site_symmetry_multiplicity _atom_site_Wyckoff_label _atom_site_fract_x _atom_site_fract_y _atom_site_fract_z _atom_site_occupancy Zr Zr1 4 i 0.0 0.0 0.2895 0.75 Nb Nb1 4 i 0.0 0.0 0.2895 0.25 Zr Zr2 4 g 0.0 0.3238 0.0 0.75 Nb Nb2 4 g 0.0 0.3238 0.0 0.25 Zr Zr3 4 i 0.0 0.0 0.1382 0.75 Nb Nb3 4 i 0.0 0.0 0.1382 0.25 O O1 8 l 0.0 0.163 0.0725 1.0 O O2 4 h 0.0 0.181 0.5 1.0 O O3 8 l 0.0 0.147 0.216 1.0 O O4 8 l 0.0 0.153 0.3495 1.0 O O5 4 j 0.5 0.0 0.2872 1.0 O O6 4 j 0.5 0.0 0.1343 1.0 O O7 4 j 0.5 0.0 0.4327 1.0 O O8 2 b 0.0 0.5 0.5 0.06 Li Li1 8 l 0.0 0.324 0.285 1.0 Li Li2 4 i 0.0 0.0 0.42 1.0 Li Li3 8 l 0.0 0.313 0.146 1.0 Li Li4 8 l 0.0 0.328 0.417 1.0 Li Li5 2 a 0.0 0.0 0.0 0.5 | O | 默认集合 | 0.175 | 298 | Y | B | Y |  | ICSD-33191，bulk conductivity
Li0.5La0.5TiO3 | data_manual _symmetry_space_group_name_H-M 'R -3 c H' _symmetry_Int_Tables_number 167 _cell_length_a 5.47100 _cell_length_b 5.47100 _cell_length_c 13.40400 _cell_angle_alpha 90.00000 _cell_angle_beta 90.00000 _cell_angle_gamma 120.00000 loop_ _atom_site_type_symbol _atom_site_label _atom_site_symmetry_multiplicity _atom_site_Wyckoff_label _atom_site_fract_x _atom_site_fract_y _atom_site_fract_z _atom_site_occupancy Li Li1 18 d 0.5 0.0 0.0 0.1667 La La1 6 a 0.0 0.0 0.25 0.5 Ti Ti1 6 b 0.0 0.0 0.0 1.0 O O1 18 e 0.5 0.0 0.25 1.0 | O | 默认集合 | 1 | 300 | Y | T | Y |  | ICSD-165472
Na0.5La0.5TiO3 | data_manual _symmetry_space_group_name_H-M 'R -3 c H' _symmetry_Int_Tables_number 167 _cell_length_a 5.48500 _cell_length_b 5.48500 _cell_length_c 13.41500 _cell_angle_alpha 90.00000 _cell_angle_beta 90.00000 _cell_angle_gamma 120.00000 loop_ _atom_site_type_symbol _atom_site_label _atom_site_symmetry_multiplicity _atom_site_Wyckoff_label _atom_site_fract_x _atom_site_fract_y _atom_site_fract_z _atom_site_occupancy La La1 6 a 0.0 0.0 0.25 0.5 Na Na1 6 a 0.0 0.0 0.25 0.5 Ti Ti1 6 b 0.0 0.0 0.0 1.0 O O1 18 e 0.5 0.0 0.25 1.0 | O | 氧化态推测 | 1e-07 | 300 | Y | T | Y |  | ICSD-165495
La0.9Sr0.1Li1.1O2 | data_manual _symmetry_space_group_name_H-M 'P 1 21/c 1' _symmetry_Int_Tables_number 14 _cell_length_a 5.87480 _cell_length_b 6.21520 _cell_length_c 5.85210 _cell_angle_alpha 90.00000 _cell_angle_beta 102.47800 _cell_angle_gamma 90.00000 loop_ _atom_site_type_symbol _atom_site_label _atom_site_symmetry_multiplicity _atom_site_Wyckoff_label _atom_site_fract_x _atom_site_fract_y _atom_site_fract_z _atom_site_occupancy La La1 4 e 0.2988 0.0679 0.1942 0.8998 Sr Sr1 4 e 0.2988 0.0679 0.1942 0.1002 Li Li1 4 e 0.1405 0.6262 0.1756 1.0 O O1 4 e 0.582 0.268 0.0073 1.0 O O2 4 e 0.0757 0.3733 0.2795 1.0 | O | 默认集合 | 0.0464 | 573 | N | T | Y |  | (La0.9 Sr0.1) Li O2（ICSD-239279），293K下解析
LaLi0.8Mg0.1O2 | data_manual _symmetry_space_group_name_H-M 'P 1 21/c 1' _symmetry_Int_Tables_number 14 _cell_length_a 5.87500 _cell_length_b 6.21200 _cell_length_c 5.84900 _cell_angle_alpha 90.00000 _cell_angle_beta 102.45100 _cell_angle_gamma 90.00000 loop_ _atom_site_type_symbol _atom_site_label _atom_site_symmetry_multiplicity _atom_site_Wyckoff_label _atom_site_fract_x _atom_site_fract_y _atom_site_fract_z _atom_site_occupancy La La1 4 e 0.2988 0.0664 0.1957 1.0 Li Li1 4 e 0.14 0.6262 0.1756 0.762 Mg Mg1 4 e 0.14 0.6262 0.1756 0.078 O O1 4 e 0.5832 0.2585 0.0248 1.0 O O2 4 e 0.0805 0.3706 0.2822 1.0 | O | 默认集合 | 0.0922 | 573 | N | T | Y |  | La (Li0.76 Mg0.08) O2（ICSD-239280），293K下解析
LaLiO2 | data_manual _symmetry_space_group_name_H-M 'P 1 21/c 1' _symmetry_Int_Tables_number 14 _cell_length_a 5.87400 _cell_length_b 6.21290 _cell_length_c 5.84810 _cell_angle_alpha 90.00000 _cell_angle_beta 102.45300 _cell_angle_gamma 90.00000 loop_ _atom_site_type_symbol _atom_site_label _atom_site_symmetry_multiplicity _atom_site_Wyckoff_label _atom_site_fract_x _atom_site_fract_y _atom_site_fract_z _atom_site_occupancy La La1 4 e 0.2995 0.0671 0.1952 1.0 Li Li1 4 e 0.14 0.6262 0.1756 1.0 O O1 4 e 0.5835 0.2619 0.0118 1.0 O O2 4 e 0.0726 0.3742 0.2872 1.0 | O | 氧化态推测 | 0.0235 | 573.15 | N | T | Y |  | ICSD-239278
Li6.4Al0.2La3Zr2O12 | data_manual _symmetry_space_group_name_H-M 'I a -3 d' _symmetry_Int_Tables_number 230 _cell_length_a 12.99390 _cell_length_b 12.99390 _cell_length_c 12.99390 _cell_angle_alpha 90.00000 _cell_angle_beta 90.00000 _cell_angle_gamma 90.00000 loop_ _atom_site_type_symbol _atom_site_label _atom_site_symmetry_multiplicity _atom_site_Wyckoff_label _atom_site_fract_x _atom_site_fract_y _atom_site_fract_z _atom_site_occupancy La La1 24 c 0.125 0.0 0.25 1.0 Zr Zr1 16 a 0.0 0.0 0.0 1.0 O O1 96 h 0.1005 0.1923 0.2835 1.0 Li Li1 24 d 0.375 0.0 0.25 0.675 Al Al1 24 d 0.375 0.0 0.25 0.067 Li Li2 96 h 0.1018 0.187 0.4222 0.365 | O | 默认集合 | 0.1 | 298.15 | Y | B | Y |  | ICSD-19992，bulk conductivity
LiLa(PO3)4 | data_manual _symmetry_space_group_name_H-M 'C 1 2/c 1' _symmetry_Int_Tables_number 15 _cell_length_a 16.63500 _cell_length_b 7.13000 _cell_length_c 9.91300 _cell_angle_alpha 90.00000 _cell_angle_beta 126.37000 _cell_angle_gamma 90.00000 loop_ _atom_site_type_symbol _atom_site_label _atom_site_symmetry_multiplicity _atom_site_Wyckoff_label _atom_site_fract_x _atom_site_fract_y _atom_site_fract_z _atom_site_occupancy La La1 4 e 0.0 0.6969 0.25 1.0 Li Li1 4 e 0.0 0.1994 0.25 1.0 P P1 8 f 0.3496 0.1632 0.4032 1.0 P P2 8 f 0.1394 0.0597 0.1663 1.0 O O1 8 f 0.3685 0.1149 0.2783 1.0 O O2 8 f 0.2432 0.0912 0.3463 1.0 O O3 8 f 0.0766 0.394 0.4181 1.0 O O4 8 f 0.1625 0.1139 0.5926 1.0 O O5 8 f 0.1154 0.221 0.0526 1.0 O O6 8 f 0.0662 0.0069 0.2021 1.0 | O | 氧化态推测 | 0.0635 | 553 | N | T | Y |  | ICSD-184917，298K下解析
Li0.87Na0.13Cr(MoO4)2 | data_manual _symmetry_space_group_name_H-M 'P -1' _symmetry_Int_Tables_number 2 _cell_length_a 6.71500 _cell_length_b 7.16000 _cell_length_c 7.23730 _cell_angle_alpha 91.16000 _cell_angle_beta 110.59000 _cell_angle_gamma 105.56000 loop_ _atom_site_type_symbol _atom_site_label _atom_site_symmetry_multiplicity _atom_site_Wyckoff_label _atom_site_fract_x _atom_site_fract_y _atom_site_fract_z _atom_site_occupancy Mo Mo1 2 i 0.3307 0.5738 0.289 1.0 Mo Mo2 2 i 0.1763 0.0304 0.7818 1.0 Cr Cr1 2 i 0.4091 0.0995 0.3241 1.0 Na Na1 2 i 0.7706 0.4522 0.2626 0.132 Li Li1 2 i 0.7706 0.4522 0.2626 0.868 O O1 2 i 0.6905 0.1328 0.2816 1.0 O O2 2 i 0.117 0.0535 0.3489 1.0 O O3 2 i 0.2408 0.0328 0.0391 1.0 O O4 2 i 0.282 0.269 0.7428 1.0 O O5 2 i 0.0947 0.4816 0.3377 1.0 O O6 2 i 0.2459 0.5712 0.0385 1.0 O O7 2 i 0.5783 0.1601 0.6124 1.0 O O8 2 i 0.4786 0.3838 0.344 1.0 | O | 默认集合 | 0.00162 | 672 | N | T | Y |  | ICSD-31230，298K下解析
Li6.25Al0.25La3Zr2O12 | data_manual _symmetry_space_group_name_H-M 'I a -3 d' _symmetry_Int_Tables_number 230 _cell_length_a 12.96330 _cell_length_b 12.96330 _cell_length_c 12.96330 _cell_angle_alpha 90.00000 _cell_angle_beta 90.00000 _cell_angle_gamma 90.00000 loop_ _atom_site_type_symbol _atom_site_label _atom_site_symmetry_multiplicity _atom_site_Wyckoff_label _atom_site_fract_x _atom_site_fract_y _atom_site_fract_z _atom_site_occupancy Li Li1 24 d 0.375 0.0 0.25 0.69 Al Al1 24 d 0.375 0.0 0.25 0.08 Li Li2 96 h 0.0578 0.3459 0.3231 0.349 La La1 24 c 0.125 0.0 0.25 1.0 Zr Zr1 16 a 0.0 0.0 0.0 1.0 O O1 96 h 0.0993 0.1963 0.282 1.0 | O | 默认集合 | 0.313 | 298 | Y | B | Y |  | (Li6.26 Al0.24) La3 Zr2 O12（ICSD-195182），bulk conductivity
Li3SbS4 | data_manual _symmetry_space_group_name_H-M 'P m n 21' _symmetry_Int_Tables_number 31 _cell_length_a 7.96450 _cell_length_b 6.84040 _cell_length_c 6.37740 _cell_angle_alpha 90.00000 _cell_angle_beta 90.00000 _cell_angle_gamma 90.00000 loop_ _atom_site_type_symbol _atom_site_label _atom_site_symmetry_multiplicity _atom_site_Wyckoff_label _atom_site_fract_x _atom_site_fract_y _atom_site_fract_z _atom_site_occupancy Li Li1 4 b 0.2559 0.1754 0.4654 1.0 Li Li2 2 a 0.0 0.6462 0.4641 1.0 Sb Sb1 2 a 0.0 0.3275 0.0 1.0 S S1 4 b 0.242 0.1652 0.1243 1.0 S S2 2 a 0.0 0.6522 0.1284 1.0 S S3 2 a 0.0 0.3179 0.6373 1.0 | S | 氧化态推测 | 0.0015 | 298.15 | Y | T | Y |  | ICSD-8407
Li6.04Al0.32La3Hf2O12 | data_manual _symmetry_space_group_name_H-M 'I a -3 d' _symmetry_Int_Tables_number 230 _cell_length_a 12.94410 _cell_length_b 12.94410 _cell_length_c 12.94410 _cell_angle_alpha 90.00000 _cell_angle_beta 90.00000 _cell_angle_gamma 90.00000 loop_ _atom_site_type_symbol _atom_site_label _atom_site_symmetry_multiplicity _atom_site_Wyckoff_label _atom_site_fract_x _atom_site_fract_y _atom_site_fract_z _atom_site_occupancy Li Li1 24 d 0.375 0.0 0.25 0.388 Al Al1 24 d 0.375 0.0 0.25 0.027 Li Li2 96 h 0.0982 0.1841 0.4127 0.465 La La1 24 c 0.125 0.0 0.25 1.0 Hf Hf1 16 a 0.0 0.0 0.0 1.0 O O1 96 h 0.101 0.1962 0.2818 1.0 | O | 默认集合 | 0.345 | 298 | Y | T | Y |  | Hf2 La3 (Li6.74 Al0.08) O12（ICSD-264522）
Li5La3Bi2O12 | data_manual _symmetry_space_group_name_H-M 'I a -3 d' _symmetry_Int_Tables_number 230 _cell_length_a 13.06520 _cell_length_b 13.06520 _cell_length_c 13.06520 _cell_angle_alpha 90.00000 _cell_angle_beta 90.00000 _cell_angle_gamma 90.00000 loop_ _atom_site_type_symbol _atom_site_label _atom_site_symmetry_multiplicity _atom_site_Wyckoff_label _atom_site_fract_x _atom_site_fract_y _atom_site_fract_z _atom_site_occupancy La La1 24 c 0.125 0.0 0.25 1.0 Bi Bi1 16 a 0.0 0.0 0.0 1.0 Li Li1 24 d 0.375 0.0 0.25 0.793 Li Li2 96 h 0.107 0.1676 0.3829 0.218 O O1 96 h 0.097 0.189 0.282 1.0 | O | 默认集合 | 0.04 | 295.15 | Y | B | Y |  | ICSD-158372，bulk conductivity
Li6SrLa2Bi2O12 | data_manual _symmetry_space_group_name_H-M 'I a -3 d' _symmetry_Int_Tables_number 230 _cell_length_a 13.08930 _cell_length_b 13.08930 _cell_length_c 13.08930 _cell_angle_alpha 90.00000 _cell_angle_beta 90.00000 _cell_angle_gamma 90.00000 loop_ _atom_site_type_symbol _atom_site_label _atom_site_symmetry_multiplicity _atom_site_Wyckoff_label _atom_site_fract_x _atom_site_fract_y _atom_site_fract_z _atom_site_occupancy La La1 24 c 0.125 0.0 0.25 0.667 Sr Sr1 24 c 0.125 0.0 0.25 0.333 Bi Bi1 16 a 0.0 0.0 0.0 1.0 Li Li1 24 d 0.375 0.0 0.25 0.793 Li Li2 96 h 0.107 0.1676 0.3829 0.3013 O O1 96 h 0.097 0.194 0.281 1.0 | O | 默认集合 | 0.052 | 295.15 | Y | B | Y |  | ICSD-158373，bulk conductivity
Li6BaLa2Ta2O12 | data_manual _symmetry_space_group_name_H-M 'I a -3 d' _symmetry_Int_Tables_number 230 _cell_length_a 13.00100 _cell_length_b 13.00100 _cell_length_c 13.00100 _cell_angle_alpha 90.00000 _cell_angle_beta 90.00000 _cell_angle_gamma 90.00000 loop_ _atom_site_type_symbol _atom_site_label _atom_site_symmetry_multiplicity _atom_site_Wyckoff_label _atom_site_fract_x _atom_site_fract_y _atom_site_fract_z _atom_site_occupancy Li Li1 24 d 0.375 0.0 0.25 0.3 Li Li2 96 h 0.098 0.172 0.421 0.42 Ba Ba1 24 c 0.125 0.0 0.25 0.3333 La La1 24 c 0.125 0.0 0.25 0.6667 Ta Ta1 16 a 0.0 0.0 0.0 1.0 O O1 96 h 0.1055 0.1974 0.2842 1.0 | O | 默认集合 | 0.013 | 298 | Y | T | Y |  | ICSD-163861
Li6CaLa2Ta2O12 | data_manual _symmetry_space_group_name_H-M 'I a -3 d' _symmetry_Int_Tables_number 230 _cell_length_a 12.72500 _cell_length_b 12.72500 _cell_length_c 12.72500 _cell_angle_alpha 90.00000 _cell_angle_beta 90.00000 _cell_angle_gamma 90.00000 loop_ _atom_site_type_symbol _atom_site_label _atom_site_symmetry_multiplicity _atom_site_Wyckoff_label _atom_site_fract_x _atom_site_fract_y _atom_site_fract_z _atom_site_occupancy Li Li1 24 d 0.375 0.0 0.25 0.71 Li Li2 96 h 0.098 0.181 0.429 0.32 Ca Ca1 24 c 0.125 0.0 0.25 0.3333 La La1 24 c 0.125 0.0 0.25 0.6667 Ta Ta1 16 a 0.0 0.0 0.0 1.0 O O1 96 h 0.1015 0.1972 0.2832 1.0 | O | 默认集合 | 0.0022 | 300 | Y | T | Y |  | ICSD-163860
Li2.10Sn0.90O2.85 | data_manual _symmetry_space_group_name_H-M 'C 1 2/c 1' _symmetry_Int_Tables_number 15 _cell_length_a 5.29120 _cell_length_b 9.20330 _cell_length_c 10.06760 _cell_angle_alpha 90.00000 _cell_angle_beta 100.50300 _cell_angle_gamma 90.00000 loop_ _atom_site_type_symbol _atom_site_label _atom_site_symmetry_multiplicity _atom_site_Wyckoff_label _atom_site_fract_x _atom_site_fract_y _atom_site_fract_z _atom_site_occupancy Sn Sn1 4 e 0.0 0.4182 0.25 0.9007 Li Li1 8 f 0.028 0.438 0.321 0.04964 Sn Sn2 4 e 0.0 0.751 0.25 0.8993 Li Li2 8 f 0.467 0.27 0.174 0.05037 O O1 8 f 0.3911 0.0842 0.3658 0.9571 O O2 8 f 0.137 0.2616 0.1341 0.9484 O O3 8 f 0.1351 0.0923 0.6307 0.9444 Li Li3 8 f 0.2582 0.4203 0.0002 1.0 Li Li4 4 d 0.25 0.25 0.5 0.936 Li Li5 8 f 0.177 0.176 0.479 0.032 Li Li6 4 e 0.0 0.0849 0.25 0.7075 Li Li7 8 f 0.011 0.104 0.285 0.0841 Li Li8 8 f 0.086 0.114 0.429 0.0354 Li Li9 8 f 0.057 0.103 0.367 0.0267 | O | 默认集合 | 0.001 | 298 | Y | T | Y |  | ICSD-33397
Ba3LiTa5ZrSi4O26 | data_manual _symmetry_space_group_name_H-M 'P -6 2 m' _symmetry_Int_Tables_number 189 _cell_length_a 9.04950 _cell_length_b 9.04950 _cell_length_c 7.81980 _cell_angle_alpha 90.00000 _cell_angle_beta 90.00000 _cell_angle_gamma 120.00000 loop_ _atom_site_type_symbol _atom_site_label _atom_site_symmetry_multiplicity _atom_site_Wyckoff_label _atom_site_fract_x _atom_site_fract_y _atom_site_fract_z _atom_site_occupancy Ba Ba1 3 f 0.6011 0.0 0.0 1.0 Ta Ta1 6 i 0.2391 0.0 0.2557 0.8333 Zr Zr1 6 i 0.2391 0.0 0.2557 0.1667 Si Si1 4 h 0.3333 0.6667 0.2949 1.0 O O1 2 d 0.3333 0.6667 0.5 1.0 O O2 3 g 0.2779 0.0 0.5 1.0 O O3 6 i 0.8177 0.0 0.26 1.0 O O4 12 l 0.179 0.4899 0.2212 1.0 O O5 3 f 0.2271 0.0 0.0 1.0 | O | 默认集合 | 6.9e-05 | 500 | N | T | Y |  | ICSD-239276，298K下解析
Li10(Ge0.7Si0.3)P2S12 | # CIF generated from ICSD entry # Prepared by @AriakeStudio data_Li10Ge0.7Si0.3P2S12 _symmetry_space_group_name_H-M P42/nmc _cell_length_a 8.6799 _cell_length_b 8.6799 _cell_length_c 12.579 _cell_angle_alpha 90 _cell_angle_beta 90 _cell_angle_gamma 90 _chemical_formula_structural Li10Ge0.7Si0.3P2S12 _cell_formula_units_Z 2 loop_ _atom_site_label _atom_site_type_symbol _atom_site_symmetry_multiplicity _atom_site_Wyckoff_label _atom_site_fract_x _atom_site_fract_y _atom_site_fract_z _atom_site_occupancy Li1 Li 16 h 0.2568 0.2758 0.2070 0.671 Li2 Li 4 d 0 0.5 0.9399 1 Li3 Li 8 f 0.2406 0.2406 0 0.312 Li4 Li 4 d 0 0 0.2554 0.668 Si1 Si 4 d 0 0.5 0.6889 0.143 Ge1 Ge 4 d 0 0.5 0.6889 0.356 P1 P 4 d 0 0.5 0.6889 0.501 Si2 Si 2 b 0 0 0.5 0 Ge2 Ge 2 b 0 0 0.5 0 P2 P 2 b 0 0 0.5 1 S1 S 8 g 0 0.1907 0.4059 1 S2 S 8 g 0 0.2960 0.0976 1 S3 S 8 g 0 0.6978 0.7934 1 | S | 默认集合 | 6.3 | 298 | Y | T | Y |  | XRD
Li10(Ge0.7Sn0.3)P2S12 | # CIF generated from ICSD entry # Prepared by @AriakeStudio data_Li10Ge0.7Sn0.3P2S12 _symmetry_space_group_name_H-M P42/nmc _cell_length_a 8.7300 _cell_length_b 8.7300 _cell_length_c 12.659 _cell_angle_alpha 90 _cell_angle_beta 90 _cell_angle_gamma 90 _chemical_formula_structural Li10Ge0.7Sn0.3P2S12 _cell_formula_units_Z 2 loop_ _atom_site_label _atom_site_type_symbol _atom_site_symmetry_multiplicity _atom_site_Wyckoff_label _atom_site_fract_x _atom_site_fract_y _atom_site_fract_z _atom_site_occupancy Li1 Li 16 h 0.2494 0.2754 0.1911 0.536 Li2 Li 4 d 0 0.5 0.9394 1 Li3 Li 8 f 0.2422 0.2422 0 0.373 Li4 Li 4 d 0 0 0.2725 0.662 Ge1 Ge 4 d 0 0.5 0.6890 0.349 Sn1 Sn 4 d 0 0.5 0.6890 0.128 P1 P 4 d 0 0.5 0.6890 0.523 Ge2 Ge 2 b 0 0 0.5 0 Sn2 Sn 2 b 0 0 0.5 0 P2 P 2 b 0 0 0.5 1 S1 S 8 g 0 0.1905 0.4070 1 S2 S 8 g 0 0.2944 0.0983 1 S3 S 8 g 0 0.6994 0.7915 1 | S | 默认集合 | 7.6 | 298 | Y | T | Y |  | XRD
LiVPO4F | # CIF generated from ICSD entry # Prepared by @AriakeStudio data_LiVPO4F _symmetry_space_group_name_H-M P-1 _cell_length_a 5.3115 _cell_length_b 7.2617 _cell_length_c 5.1744 _cell_angle_alpha 107.934 _cell_angle_beta 98.444 _cell_angle_gamma 107.547 _chemical_formula_structural LiVPO4F _cell_formula_units_Z 2 loop_ _atom_site_label _atom_site_type_symbol _atom_site_symmetry_multiplicity _atom_site_Wyckoff_label _atom_site_fract_x _atom_site_fract_y _atom_site_fract_z _atom_site_occupancy Li1 Li 2 i 0.625 0.301 0.250 0.5 Li2 Li 2 i 0.612 0.211 0.266 0.5 V1 V 1 b 0 0.5 0 1 V2 V 1 a 0 0 0 1 P1 P 2 i 0.6495 0.7532 0.3283 1 O1 O 2 i 0.6655 0.8534 0.1055 1 O2 O 2 i 0.3613 0.6406 0.3175 1 O3 O 2 i 0.7985 0.5978 0.2645 1 O4 O 2 i 0.2407 0.0966 0.3678 1 F1 F 2 i 0.9201 0.2554 0.1159 1 | F,O | 氧化态推测 | 0.0008 | 298 | Y | B | Y |  | XRD，bulk
Li2VO(SO4)2 | data_manual _symmetry_space_group_name_H-M 'I 4 c m' _symmetry_Int_Tables_number 108 _cell_length_a 8.81160 _cell_length_b 8.81160 _cell_length_c 8.75260 _cell_angle_alpha 90.00000 _cell_angle_beta 90.00000 _cell_angle_gamma 90.00000 loop_ _atom_site_type_symbol _atom_site_label _atom_site_symmetry_multiplicity _atom_site_Wyckoff_label _atom_site_fract_x _atom_site_fract_y _atom_site_fract_z _atom_site_occupancy Li Li1 8 c 0.6135 0.1135 0.1681 1.0 V V1 4 a 0.0 0.0 0.0 1.0 S S1 8 c 0.1946 0.6946 0.025 1.0 O O1 8 c 0.1098 0.6098 0.1377 1.0 O O2 16 d 0.1373 0.1739 0.0522 1.0 O O3 8 c 0.6546 0.1546 0.3704 1.0 O O4 4 a 0.0 0.0 0.32 1.0 | O | 氧化态推测 | 4.2e-07 | 298 | Y | T | Y |  | ICSD-241829
Li3.25(Si0.25P0.75)S4 | data_manual _symmetry_space_group_name_H-M 'P n m a' _symmetry_Int_Tables_number 62 _cell_length_a 13.12590 _cell_length_b 8.04390 _cell_length_c 6.12900 _cell_angle_alpha 90.00000 _cell_angle_beta 90.00000 _cell_angle_gamma 90.00000 loop_ _atom_site_type_symbol _atom_site_label _atom_site_symmetry_multiplicity _atom_site_Wyckoff_label _atom_site_fract_x _atom_site_fract_y _atom_site_fract_z _atom_site_occupancy Li Li1 8 d 0.1651 0.03 0.113 0.896 Li Li2 8 d 0.135 0.021 0.275 0.104 Li Li3 8 d 0.0075 0.536 0.443 0.465 Li Li4 4 c 0.067 0.25 0.809 0.19 Li Li5 4 c 0.103 0.25 0.683 0.17 P P1 4 c 0.4134 0.25 0.346 0.75 Si Si1 4 c 0.4134 0.25 0.346 0.25 S S1 8 d 0.3452 0.0368 0.2251 1.0 S S2 4 c 0.0648 0.25 0.265 1.0 S S3 4 c 0.3956 0.25 0.6747 1.0 | S | 默认集合 | 1.22 | 298 | Y | T | Y |  | ICSD-15364
Li3.67(Si0.67P0.33)S4 | data_manual _symmetry_space_group_name_H-M 'P n m a' _symmetry_Int_Tables_number 62 _cell_length_a 13.67500 _cell_length_b 7.79460 _cell_length_c 6.14110 _cell_angle_alpha 90.00000 _cell_angle_beta 90.00000 _cell_angle_gamma 90.00000 loop_ _atom_site_type_symbol _atom_site_label _atom_site_symmetry_multiplicity _atom_site_Wyckoff_label _atom_site_fract_x _atom_site_fract_y _atom_site_fract_z _atom_site_occupancy P P1 4 c 0.4127 0.25 0.1521 0.33 Si Si1 4 c 0.4127 0.25 0.1521 0.67 S S1 8 d 0.3447 0.0263 0.2697 1.0 S S2 4 c 0.0595 0.25 0.2341 1.0 S S3 4 c 0.4091 0.25 0.8087 1.0 Li Li1 8 d 0.1737 0.021 0.351 0.44 Li Li2 8 d 0.172 0.0024 0.187 0.46 Li Li3 4 a 0.0 0.0 0.0 0.85 Li Li4 4 c 0.0877 0.25 0.639 0.64 Li Li5 4 c 0.07 0.25 0.804 0.36 | S | 默认集合 | 0.231 | 298 | Y | T | Y |  | ICSD-14939，280K下解析
Li10GeP2S12 | data_manual _symmetry_space_group_name_H-M 'P 42/n m c Z' _symmetry_Int_Tables_number 137 _cell_length_a 8.71120 _cell_length_b 8.71120 _cell_length_c 12.60780 _cell_angle_alpha 90.00000 _cell_angle_beta 90.00000 _cell_angle_gamma 90.00000 loop_ _atom_site_type_symbol _atom_site_label _atom_site_symmetry_multiplicity _atom_site_Wyckoff_label _atom_site_fract_x _atom_site_fract_y _atom_site_fract_z _atom_site_occupancy Li Li1 16 h 0.002 0.013 0.0531 0.5 Li Li2 8 g 0.25 0.226 0.305 0.54 Li Li3 8 f 0.496 0.504 0.25 0.62 Li Li4 4 c 0.75 0.25 0.501 0.68 Ge Ge1 4 d 0.25 0.25 0.0579 0.5 P P1 4 d 0.25 0.25 0.0579 0.5 P P2 2 b 0.75 0.25 0.25 1.0 S S1 8 g 0.25 0.563 0.8408 1.0 S S2 8 g 0.25 0.0443 0.1532 1.0 S S3 8 g 0.25 0.054 0.4562 1.0 | S | 默认集合 | 12 | 298 | Y | T | Y |  | ICSD-255749
Li1.2Ti1.8Sc0.2(PO4)3 | data_manual _symmetry_space_group_name_H-M 'R -3 c H' _symmetry_Int_Tables_number 167 _cell_length_a 8.52700 _cell_length_b 8.52700 _cell_length_c 20.92400 _cell_angle_alpha 90.00000 _cell_angle_beta 90.00000 _cell_angle_gamma 120.00000 loop_ _atom_site_type_symbol _atom_site_label _atom_site_symmetry_multiplicity _atom_site_Wyckoff_label _atom_site_fract_x _atom_site_fract_y _atom_site_fract_z _atom_site_occupancy Li Li1 6 b 0.0 0.0 0.0 1.04 Li Li2 36 f 0.069 0.325 0.071 0.023 Ti Ti1 12 c 0.0 0.0 0.141 0.895 Sc Sc1 12 c 0.0 0.0 0.141 0.105 P P1 18 e 0.289 0.0 0.25 1.0 O O1 36 f 0.011 0.189 0.188 1.0 O O2 36 f 0.183 0.161 0.079 1.0 |  | parse_error | 2.51 | 298 | Y | B | Y |  | ICSD-119210，bulk conductivity
Li1.2Zn0.9PS4 | data_manual _symmetry_space_group_name_H-M 'I -4' _symmetry_Int_Tables_number 82 _cell_length_a 5.76410 _cell_length_b 5.76410 _cell_length_c 8.84380 _cell_angle_alpha 90.00000 _cell_angle_beta 90.00000 _cell_angle_gamma 90.00000 loop_ _atom_site_type_symbol _atom_site_label _atom_site_symmetry_multiplicity _atom_site_Wyckoff_label _atom_site_fract_x _atom_site_fract_y _atom_site_fract_z _atom_site_occupancy Li Li1 2 b 0.0 0.0 0.5 0.097 Li Li2 2 d 0.0 0.5 0.75 1.0 Li Li3 2 c 0.0 0.5 0.25 0.097 Zn Zn1 2 c 0.0 0.5 0.25 0.903 P P1 2 a 0.0 0.0 0.0 1.0 S S1 8 g 0.2048 0.2179 0.128 1.0 | S | 默认集合 | 0.0165 | 298 | Y | T | Y |  | ICSD-264463
Li1.7Zn0.65PS4 | data_manual _symmetry_space_group_name_H-M 'I -4' _symmetry_Int_Tables_number 82 _cell_length_a 5.79450 _cell_length_b 5.79450 _cell_length_c 8.83370 _cell_angle_alpha 90.00000 _cell_angle_beta 90.00000 _cell_angle_gamma 90.00000 loop_ _atom_site_type_symbol _atom_site_label _atom_site_symmetry_multiplicity _atom_site_Wyckoff_label _atom_site_fract_x _atom_site_fract_y _atom_site_fract_z _atom_site_occupancy Li Li1 2 b 0.0 0.0 0.5 0.345 Li Li2 2 d 0.0 0.5 0.75 1.0 Li Li3 2 c 0.0 0.5 0.25 0.344 Zn Zn1 2 c 0.0 0.5 0.25 0.656 P P1 2 a 0.0 0.0 0.0 1.0 S S1 8 g 0.2048 0.2179 0.128 1.0 | S | 默认集合 | 0.13 | 298 | Y | T | Y |  | ICSD-264462
LiAlGeO4 | data_manual _symmetry_space_group_name_H-M 'R 3 H' _symmetry_Int_Tables_number 146 _cell_length_a 13.77200 _cell_length_b 13.77200 _cell_length_c 9.19500 _cell_angle_alpha 90.00000 _cell_angle_beta 90.00000 _cell_angle_gamma 120.00000 loop_ _atom_site_type_symbol _atom_site_label _atom_site_symmetry_multiplicity _atom_site_Wyckoff_label _atom_site_fract_x _atom_site_fract_y _atom_site_fract_z _atom_site_occupancy Li Li1 9 b 0.1477 0.4473 0.2343 1.0 Li Li2 9 b 0.2113 0.214 0.072 1.0 Al Al1 9 b 0.2127 0.0203 0.2453 1.0 Al Al2 9 b 0.456 0.319 0.079 1.0 Ge Ge1 9 b 0.1947 0.2133 0.4113 1.0 Ge Ge2 9 b 0.4707 0.1203 0.2443 1.0 O O1 9 b 0.1127 0.1903 0.2453 1.0 O O2 9 b 0.54 0.114 0.085 1.0 O O3 9 b 0.0067 0.3413 0.2363 1.0 O O4 9 b 0.335 0.353 0.065 1.0 O O5 9 b 0.4707 0.2423 0.2233 1.0 O O6 9 b 0.215 0.087 0.062 1.0 O O7 9 b 0.1213 0.1847 0.5717 1.0 O O8 9 b 0.2287 0.1023 0.3903 1.0 | O | 氧化态推测 | 0.0477 | 923 | N | B | Y |  | ICSD-257741，bulk conductivity，298K下解析
LiGa0.5Al0.5GeO4 | data_manual _symmetry_space_group_name_H-M 'R 3 H' _symmetry_Int_Tables_number 146 _cell_length_a 13.86700 _cell_length_b 13.86700 _cell_length_c 9.25700 _cell_angle_alpha 90.00000 _cell_angle_beta 90.00000 _cell_angle_gamma 120.00000 loop_ _atom_site_type_symbol _atom_site_label _atom_site_symmetry_multiplicity _atom_site_Wyckoff_label _atom_site_fract_x _atom_site_fract_y _atom_site_fract_z _atom_site_occupancy Li Li1 9 b 0.1467 0.4483 0.2343 1.0 Li Li2 9 b 0.191 0.218 0.071 1.0 Al Al1 9 b 0.2157 0.0233 0.2373 0.5 Ga Ga1 9 b 0.2157 0.0233 0.2373 0.5 Al Al2 9 b 0.461 0.318 0.071 0.5 Ga Ga2 9 b 0.461 0.318 0.071 0.5 Ge Ge1 9 b 0.1957 0.2153 0.4023 1.0 Ge Ge2 9 b 0.4687 0.1183 0.2383 1.0 O O1 9 b 0.1077 0.1923 0.2463 1.0 O O2 9 b 0.541 0.115 0.081 1.0 O O3 9 b 0.0057 0.3453 0.2443 1.0 O O4 9 b 0.332 0.35 0.065 1.0 O O5 9 b 0.4717 0.2493 0.2243 1.0 O O6 9 b 0.215 0.082 0.067 1.0 O O7 9 b 0.1123 0.1757 0.5667 1.0 O O8 9 b 0.2237 0.1033 0.3933 1.0 | O | 氧化态推测 | 0.0276 | 923 | N | B | Y |  | ICSD-257740，bulk conductivity，298K下解析
LiGaGeO4 | data_manual _symmetry_space_group_name_H-M 'R -3 H' _symmetry_Int_Tables_number 148 _cell_length_a 13.94100 _cell_length_b 13.94100 _cell_length_c 9.30200 _cell_angle_alpha 90.00000 _cell_angle_beta 90.00000 _cell_angle_gamma 120.00000 loop_ _atom_site_type_symbol _atom_site_label _atom_site_symmetry_multiplicity _atom_site_Wyckoff_label _atom_site_fract_x _atom_site_fract_y _atom_site_fract_z _atom_site_occupancy Li Li1 18 f 0.2157 0.1883 0.2463 1.0 Ga Ga1 18 f 0.0177 0.2123 0.4163 0.5 Ge Ge1 18 f 0.0177 0.2123 0.4163 0.5 Ga Ga2 18 f 0.02 0.215 0.082 0.5 Ge Ge2 18 f 0.02 0.215 0.082 0.5 O O1 18 f 0.0757 0.1963 0.2443 1.0 O O2 18 f 0.002 0.332 0.072 1.0 O O3 18 f 0.211 0.117 0.081 1.0 O O4 18 f 0.2077 0.1173 0.4353 1.0 | O | 氧化态推测 | 0.0442 | 923 | N | B | Y |  | ICSD-257739，bulk conductivity，298K下解析
Li6Ba0.5Sr0.5La2Ta2O12 | data_manual _symmetry_space_group_name_H-M 'I a -3 d' _symmetry_Int_Tables_number 230 _cell_length_a 12.91530 _cell_length_b 12.91530 _cell_length_c 12.91530 _cell_angle_alpha 90.00000 _cell_angle_beta 90.00000 _cell_angle_gamma 90.00000 loop_ _atom_site_type_symbol _atom_site_label _atom_site_symmetry_multiplicity _atom_site_Wyckoff_label _atom_site_fract_x _atom_site_fract_y _atom_site_fract_z _atom_site_occupancy Li Li1 24 d 0.375 0.0 0.25 0.54 Li Li2 48 g 0.125 0.6786 0.5714 0.73 Ba Ba1 24 c 0.125 0.0 0.25 0.1665 Sr Sr1 24 c 0.125 0.0 0.25 0.1667 La La1 24 c 0.125 0.0 0.25 0.6667 Ta Ta1 16 a 0.0 0.0 0.0 1.0 O O1 96 h 0.1069 0.2012 0.2818 1.0 | O | 默认集合 | 0.0071 | 291 | Y | T | Y |  | ICSD-237199
Li6BaLa2Ta2O12 | data_manual _symmetry_space_group_name_H-M 'I a -3 d' _symmetry_Int_Tables_number 230 _cell_length_a 12.99730 _cell_length_b 12.99730 _cell_length_c 12.99730 _cell_angle_alpha 90.00000 _cell_angle_beta 90.00000 _cell_angle_gamma 90.00000 loop_ _atom_site_type_symbol _atom_site_label _atom_site_symmetry_multiplicity _atom_site_Wyckoff_label _atom_site_fract_x _atom_site_fract_y _atom_site_fract_z _atom_site_occupancy Li Li1 24 d 0.375 0.0 0.25 0.59 Li Li2 48 g 0.125 0.677 0.573 0.705 Ba Ba1 24 c 0.125 0.0 0.25 0.3333 La La1 24 c 0.125 0.0 0.25 0.6667 Ta Ta1 16 a 0.0 0.0 0.0 1.0 O O1 96 h 0.1077 0.202 0.2822 1.0 | O | 默认集合 | 0.015 | 291 | Y | T | Y |  | ICSD-237201
Li6CaLa2Ta2O12 | data_manual _symmetry_space_group_name_H-M 'I a -3 d' _symmetry_Int_Tables_number 230 _cell_length_a 12.70880 _cell_length_b 12.70880 _cell_length_c 12.70880 _cell_angle_alpha 90.00000 _cell_angle_beta 90.00000 _cell_angle_gamma 90.00000 loop_ _atom_site_type_symbol _atom_site_label _atom_site_symmetry_multiplicity _atom_site_Wyckoff_label _atom_site_fract_x _atom_site_fract_y _atom_site_fract_z _atom_site_occupancy Li Li1 24 d 0.375 0.0 0.25 0.546 Li Li2 48 g 0.125 0.6828 0.5671 0.727 Ca Ca1 24 c 0.125 0.0 0.25 0.3333 La La1 24 c 0.125 0.0 0.25 0.6667 Ta Ta1 16 a 0.0 0.0 0.0 1.0 O O1 96 h 0.1048 0.1994 0.2811 1.0 | O | 默认集合 | 0.0022 | 291 | Y | T | Y |  | ICSD-237202
Li6SrLa2Ta2O12 | data_manual _symmetry_space_group_name_H-M 'I a -3 d' _symmetry_Int_Tables_number 230 _cell_length_a 12.83010 _cell_length_b 12.83010 _cell_length_c 12.83010 _cell_angle_alpha 90.00000 _cell_angle_beta 90.00000 _cell_angle_gamma 90.00000 loop_ _atom_site_type_symbol _atom_site_label _atom_site_symmetry_multiplicity _atom_site_Wyckoff_label _atom_site_fract_x _atom_site_fract_y _atom_site_fract_z _atom_site_occupancy Li Li1 24 d 0.375 0.0 0.25 0.506 Li Li2 48 g 0.125 0.6807 0.5693 0.732 Sr Sr1 24 c 0.125 0.0 0.25 0.333 La La1 24 c 0.125 0.0 0.25 0.6667 Ta Ta1 16 a 0.0 0.0 0.0 1.0 O O1 96 h 0.1061 0.2004 0.2815 1.0 | O | 默认集合 | 0.0054 | 291 | Y | T | Y |  | ICSD-237200
Li2W2O7 | data_manual _symmetry_space_group_name_H-M 'P -1' _symmetry_Int_Tables_number 2 _cell_length_a 5.02600 _cell_length_b 7.00500 _cell_length_c 8.24400 _cell_angle_alpha 69.64400 _cell_angle_beta 77.78800 _cell_angle_gamma 85.32400 loop_ _atom_site_type_symbol _atom_site_label _atom_site_symmetry_multiplicity _atom_site_Wyckoff_label _atom_site_fract_x _atom_site_fract_y _atom_site_fract_z _atom_site_occupancy W W1 2 i 0.3045 0.2523 0.8215 1.0 W W2 2 i 0.188 0.4511 0.3333 1.0 Li Li1 2 i 0.141 0.977 0.287 0.97 Li Li2 2 i 0.706 0.266 0.095 0.93 O O1 2 i 0.0497 0.6037 0.1289 0.98 O O2 2 i 0.3468 0.7481 0.2982 0.99 O O3 2 i 0.1769 0.0249 0.8228 1.0 O O4 2 i 0.1789 0.4149 0.5782 0.99 O O5 2 i 0.0738 0.2083 0.3713 1.0 O O6 2 i 0.3552 0.1969 0.0352 0.99 O O7 2 i 0.536 0.4359 0.2313 1.0 | O | 默认集合 | 6.6 | 973 | N | T | Y |  | Li1.9 W2 O6.95（ICSD-135737），298K下解析
Li3.53(Ge0.75P0.25)0.7V0.3O4 | data_manual _symmetry_space_group_name_H-M 'P n m a' _symmetry_Int_Tables_number 62 _cell_length_a 10.81700 _cell_length_b 6.23300 _cell_length_c 5.11500 _cell_angle_alpha 90.00000 _cell_angle_beta 90.00000 _cell_angle_gamma 90.00000 loop_ _atom_site_type_symbol _atom_site_label _atom_site_symmetry_multiplicity _atom_site_Wyckoff_label _atom_site_fract_x _atom_site_fract_y _atom_site_fract_z _atom_site_occupancy Li Li1 8 d 0.1627 0.0017 0.1823 1.0 Li Li2 4 c 0.4266 0.25 0.3256 1.0 Li Li3 4 c 0.3248 0.25 0.0001 0.252 Li Li4 8 d 0.025 0.086 0.355 0.098 Ge Ge1 4 c 0.0875 0.25 0.6683 0.5264 P P1 4 c 0.0875 0.25 0.6683 0.1743 V V1 4 c 0.0875 0.25 0.6683 0.2993 O O1 8 d 0.3366 0.5261 0.2788 1.0 O O2 4 c 0.4386 0.25 0.7172 1.0 O O3 4 c 0.0875 0.25 0.3363 1.0 | O | 默认集合 | 0.051 | 298 | Y | B | Y |  | ICSD-32326，bulk conductivity
Li6.5La3Nb1.25Y0.75O12 | data_manual _symmetry_space_group_name_H-M 'I a -3 d' _symmetry_Int_Tables_number 230 _cell_length_a 12.94880 _cell_length_b 12.94880 _cell_length_c 12.94880 _cell_angle_alpha 90.00000 _cell_angle_beta 90.00000 _cell_angle_gamma 90.00000 loop_ _atom_site_type_symbol _atom_site_label _atom_site_symmetry_multiplicity _atom_site_Wyckoff_label _atom_site_fract_x _atom_site_fract_y _atom_site_fract_z _atom_site_occupancy La La1 24 c 0.125 0.0 0.25 1.0 Nb Nb1 16 a 0.0 0.0 0.0 0.625 Y Y1 16 a 0.0 0.0 0.0 0.375 Li Li1 24 d 0.375 0.0 0.25 0.545 Li Li2 48 g 0.125 0.6826 0.5674 0.2625 Li Li3 96 h 0.0927 0.184 0.4205 0.27417 O O1 96 h 0.0981 0.1968 0.2892 1.0 | O | 默认集合 | 0.27 | 298 | Y | B | Y |  | bulk，ICSD-237146 Li6.5La3Nb1.25Y0.75O12
Li6La3Nb1.5Y0.5O12 | data_manual _symmetry_space_group_name_H-M 'I a -3 d' _symmetry_Int_Tables_number 230 _cell_length_a 12.91360 _cell_length_b 12.91360 _cell_length_c 12.91360 _cell_angle_alpha 90.00000 _cell_angle_beta 90.00000 _cell_angle_gamma 90.00000 loop_ _atom_site_type_symbol _atom_site_label _atom_site_symmetry_multiplicity _atom_site_Wyckoff_label _atom_site_fract_x _atom_site_fract_y _atom_site_fract_z _atom_site_occupancy La La1 24 c 0.125 0.0 0.25 1.0 Nb Nb1 16 a 0.0 0.0 0.0 0.75 Y Y1 16 a 0.0 0.0 0.0 0.25 Li Li1 24 d 0.375 0.0 0.25 0.674 Li Li2 48 g 0.125 0.6773 0.5727 0.22 Li Li3 96 h 0.0937 0.1888 0.4183 0.218 O O1 96 h 0.1009 0.1969 0.2883 1.0 | O | 默认集合 | 0.1 | 297 | Y | B | Y |  | bulk，ICSD-237141 Li6 La3 Nb1.5 Y0.5 O12
Li4SiO4 | data_manual _symmetry_space_group_name_H-M 'P 1 21/m 1' _symmetry_Int_Tables_number 11 _cell_length_a 11.54600 _cell_length_b 6.09000 _cell_length_c 16.64500 _cell_angle_alpha 90.00000 _cell_angle_beta 99.50000 _cell_angle_gamma 90.00000 loop_ _atom_site_type_symbol _atom_site_label _atom_site_symmetry_multiplicity _atom_site_Wyckoff_label _atom_site_fract_x _atom_site_fract_y _atom_site_fract_z _atom_site_occupancy Si Si1 2 e 0.1584 0.25 0.9944 1.0 Si Si2 2 e 0.746 0.25 0.8614 1.0 Si Si3 2 e 0.0228 0.25 0.2848 1.0 Si Si4 2 e 0.2997 0.25 0.7076 1.0 Si Si5 2 e 0.4594 0.25 0.4227 1.0 Si Si6 2 e 0.6059 0.25 0.1433 1.0 Si Si7 2 e 0.8855 0.25 0.572 1.0 O O1 4 f 0.144 0.0265 0.9421 1.0 O O2 4 f 0.286 0.5342 0.1956 1.0 O O3 4 f 0.0006 0.0305 0.2285 1.0 O O4 4 f 0.2815 0.0283 0.6516 1.0 O O5 4 f 0.4332 0.0316 0.3656 1.0 O O6 4 f 0.5731 0.033 0.0825 1.0 O O7 4 f 0.153 0.5283 0.4811 1.0 O O8 2 e 0.3002 0.25 0.0362 1.0 O O9 2 e 0.8814 0.25 0.9023 1.0 O O10 2 e 0.1648 0.25 0.3256 1.0 O O11 2 e 0.4374 0.25 0.7553 1.0 O O12 2 e 0.5918 0.25 0.4722 1.0 O O13 2 e 0.7389 0.25 0.1857 1.0 O O14 2 e 0.0255 0.25 0.6015 1.0 O O15 2 e 0.0806 0.25 0.0659 1.0 O O16 2 e 0.6564 0.25 0.9318 1.0 O O17 2 e 0.9474 0.25 0.3614 1.0 O O18 2 e 0.2158 0.25 0.7772 1.0 O O19 2 e 0.3692 0.25 0.4886 1.0 O O20 2 e 0.5082 0.25 0.2043 1.0 O O21 2 e 0.8033 0.25 0.6439 1.0 Li Li1 4 f 0.1177 0.0072 0.5932 1.0 Li Li2 4 f 0.3123 0.5006 0.5448 1.0 Li Li3 4 f 0.8395 0.0112 0.173 1.0 Li Li4 4 f 0.0255 0.0019 0.1173 1.0 Li Li5 2 e 0.2278 0.25 0.1442 1.0 Li Li6 2 e 0.0824 0.25 0.4509 1.0 Li Li7 2 e 0.3679 0.25 0.8536 1.0 Li Li8 2 e 0.5305 0.25 0.5729 1.0 Li Li9 2 e 0.051 0.25 0.722 1.0 Li Li10 2 e 0.7728 0.25 0.3023 1.0 Li Li11 2 e 0.906 0.25 0.0206 1.0 Li Li12 4 f 0.6962 0.0369 0.0192 1.0 Li Li13 4 f 0.1691 0.5319 0.2721 1.0 Li Li14 4 f 0.5485 0.0298 0.2892 1.0 Li Li15 4 f 0.421 0.0278 0.1337 1.0 Li Li16 4 f 0.2627 0.0379 0.4023 1.0 Li Li17 2 e 0.3593 0.25 0.264 1.0 Li Li18 2 e 0.4918 0.25 0.9924 1.0 Li Li19 2 e 0.6299 0.25 0.7044 1.0 | O | 氧化态推测 | 0.0041 | 473 | N | T | Y |  | ICSD-8222，298K下解析
Li6PS5Br | data_manual _symmetry_space_group_name_H-M 'F -4 3 m' _symmetry_Int_Tables_number 216 _cell_length_a 9.97000 _cell_length_b 9.97000 _cell_length_c 9.97000 _cell_angle_alpha 90.00000 _cell_angle_beta 90.00000 _cell_angle_gamma 90.00000 loop_ _atom_site_type_symbol _atom_site_label _atom_site_symmetry_multiplicity _atom_site_Wyckoff_label _atom_site_fract_x _atom_site_fract_y _atom_site_fract_z _atom_site_occupancy Li Li1 48 h 0.1929 0.1929 0.0251 0.407 Li Li2 24 g 0.017 0.25 0.25 0.148 P P1 4 b 0.5 0.5 0.5 1.0 S S1 16 e 0.6198 0.6198 0.6198 1.0 S S2 4 c 0.25 0.25 0.25 0.756 Br Br1 4 c 0.25 0.25 0.25 0.244 S S3 4 a 0.0 0.0 0.0 0.244 Br Br2 4 a 0.0 0.0 0.0 0.756 | Br,S | 默认集合 | 0.72 | 298 | Y | T | Y |  | Li5.77 P S5 Br(ICSD-141510)
Li5B7S13 | data_manual _symmetry_space_group_name_H-M 'I 41/a Z' _symmetry_Int_Tables_number 88 _cell_length_a 12.31200 _cell_length_b 12.31200 _cell_length_c 21.86380 _cell_angle_alpha 90.00000 _cell_angle_beta 90.00000 _cell_angle_gamma 90.00000 loop_ _atom_site_type_symbol _atom_site_label _atom_site_symmetry_multiplicity _atom_site_Wyckoff_label _atom_site_fract_x _atom_site_fract_y _atom_site_fract_z _atom_site_occupancy B B1 16 f 0.09 0.1654 0.0759 1.0 B B2 16 f 0.1067 0.5285 0.276 1.0 B B3 16 f 0.1699 0.1919 0.6241 1.0 B B4 8 e 0.0 0.25 0.5238 1.0 S S1 16 f 0.0046 0.0658 0.1248 1.0 S S2 16 f 0.007 0.0372 0.3252 1.0 S S3 16 f 0.057 0.1314 0.5726 1.0 S S4 16 f 0.1757 0.0682 0.0256 1.0 S S5 16 f 0.3273 0.5248 0.0765 1.0 S S6 8 e 0.0 0.25 0.0226 1.0 S S7 16 f 0.388 0.2001 0.0273 1.0 Li Li1 16 f 0.1055 0.0095 0.2182 1.0 Li Li2 16 f 0.3336 0.0792 0.1104 1.0 Li Li3 16 f 0.1887 0.225 0.267 0.5 | S | timeout>30.0s | 62 | 298 | Y | T | Y |  | ICSD-143927，280K下解析
Li6B7S13I | data_manual _symmetry_space_group_name_H-M 'F -4 3 c' _symmetry_Int_Tables_number 219 _cell_length_a 15.24500 _cell_length_b 15.24500 _cell_length_c 15.24500 _cell_angle_alpha 90.00000 _cell_angle_beta 90.00000 _cell_angle_gamma 90.00000 loop_ _atom_site_type_symbol _atom_site_label _atom_site_symmetry_multiplicity _atom_site_Wyckoff_label _atom_site_fract_x _atom_site_fract_y _atom_site_fract_z _atom_site_occupancy I I1 8 b 0.25 0.25 0.25 1.0 S S1 96 h 0.0136 0.1052 0.1806 1.0 S S2 8 a 0.0 0.0 0.0 1.0 B B1 24 d 0.25 0.0 0.0 1.0 B B2 32 e 0.077 0.077 0.077 1.0 Li Li1 32 e 0.3588 0.3588 0.3588 1.0 Li Li2 24 c 0.0 0.25 0.25 0.68 | I,S | 默认集合 | 5.2 | 300 | Y | T | Y |  | ICSD-143928，280K下解析
Li6B7S13I | data_manual _symmetry_space_group_name_H-M 'F -4 3 c' _symmetry_Int_Tables_number 219 _cell_length_a 15.24500 _cell_length_b 15.24500 _cell_length_c 15.24500 _cell_angle_alpha 90.00000 _cell_angle_beta 90.00000 _cell_angle_gamma 90.00000 loop_ _atom_site_type_symbol _atom_site_label _atom_site_symmetry_multiplicity _atom_site_Wyckoff_label _atom_site_fract_x _atom_site_fract_y _atom_site_fract_z _atom_site_occupancy I I1 8 b 0.25 0.25 0.25 1.0 S S1 96 h 0.0136 0.1052 0.1806 1.0 S S2 8 a 0.0 0.0 0.0 1.0 B B1 24 d 0.25 0.0 0.0 1.0 B B2 32 e 0.077 0.077 0.077 1.0 Li Li1 32 e 0.3588 0.3588 0.3588 1.0 Li Li2 24 c 0.0 0.25 0.25 0.68 | I,S | 默认集合 | 0.5 | 298 | Y | T | Y |  | ICSD-143928，280K下解析
Li6PS5I | data_manual _symmetry_space_group_name_H-M 'F -4 3 m' _symmetry_Int_Tables_number 216 _cell_length_a 10.14590 _cell_length_b 10.14590 _cell_length_c 10.14590 _cell_angle_alpha 90.00000 _cell_angle_beta 90.00000 _cell_angle_gamma 90.00000 loop_ _atom_site_type_symbol _atom_site_label _atom_site_symmetry_multiplicity _atom_site_Wyckoff_label _atom_site_fract_x _atom_site_fract_y _atom_site_fract_z _atom_site_occupancy Li Li1 48 h 0.2044 0.2044 0.0266 0.391 Li Li2 24 g 0.018 0.25 0.25 0.219 I I1 4 a 0.0 0.0 0.0 1.0 P P1 4 b 0.5 0.5 0.5 1.0 S S1 4 c 0.25 0.25 0.25 1.0 S S2 16 e 0.6165 0.6165 0.6165 1.0 | I,S | 默认集合 | 0.001 | 298 | Y | T | Y |  | ICSD-403591
Li6.49P0.51Ge0.49S5I | data_manual _symmetry_space_group_name_H-M 'F -4 3 m' _symmetry_Int_Tables_number 216 _cell_length_a 10.21960 _cell_length_b 10.21960 _cell_length_c 10.21960 _cell_angle_alpha 90.00000 _cell_angle_beta 90.00000 _cell_angle_gamma 90.00000 loop_ _atom_site_type_symbol _atom_site_label _atom_site_symmetry_multiplicity _atom_site_Wyckoff_label _atom_site_fract_x _atom_site_fract_y _atom_site_fract_z _atom_site_occupancy Li Li1 48 h 0.1995 0.1995 0.0222 0.339 Li Li2 24 g 0.0185 0.25 0.25 0.4 I I1 4 a 0.0 0.0 0.0 1.0 P P1 4 b 0.5 0.5 0.5 0.51 Si Si1 4 b 0.5 0.5 0.5 0.49 S S1 4 c 0.25 0.25 0.25 1.0 S S2 16 e 0.6179 0.6179 0.6179 1.0 | I,S | 默认集合 | 2 | 298 | Y | T | Y |  | ICSD-11048
Li6.32P0.68Si0.32S5I | data_manual _symmetry_space_group_name_H-M 'F -4 3 m' _symmetry_Int_Tables_number 216 _cell_length_a 10.19590 _cell_length_b 10.19590 _cell_length_c 10.19590 _cell_angle_alpha 90.00000 _cell_angle_beta 90.00000 _cell_angle_gamma 90.00000 loop_ _atom_site_type_symbol _atom_site_label _atom_site_symmetry_multiplicity _atom_site_Wyckoff_label _atom_site_fract_x _atom_site_fract_y _atom_site_fract_z _atom_site_occupancy Li Li1 48 h 0.2008 0.2008 0.0239 0.347 Li Li2 24 g 0.0195 0.25 0.25 0.36 I I1 4 a 0.0 0.0 0.0 1.0 P P1 4 b 0.5 0.5 0.5 0.68 Si Si1 4 b 0.5 0.5 0.5 0.32 S S1 4 c 0.25 0.25 0.25 1.0 S S2 16 e 0.6171 0.6171 0.6171 1.0 | I,S | 默认集合 | 0.8 | 298 | Y | T | Y |  | ICSD-11045
Li6.2P0.8Si0.2S5I | data_manual _symmetry_space_group_name_H-M 'F -4 3 m' _symmetry_Int_Tables_number 216 _cell_length_a 10.17260 _cell_length_b 10.17260 _cell_length_c 10.17260 _cell_angle_alpha 90.00000 _cell_angle_beta 90.00000 _cell_angle_gamma 90.00000 loop_ _atom_site_type_symbol _atom_site_label _atom_site_symmetry_multiplicity _atom_site_Wyckoff_label _atom_site_fract_x _atom_site_fract_y _atom_site_fract_z _atom_site_occupancy Li Li1 48 h 0.2047 0.2047 0.4764 0.373 Li Li2 24 g 0.0195 0.25 0.25 0.29 I I1 4 b 0.5 0.5 0.5 1.0 P P1 4 a 0.0 0.0 0.0 0.8 Si Si1 4 a 0.0 0.0 0.0 0.2 S S1 4 c 0.25 0.25 0.25 1.0 S S2 16 e 0.1168 0.1168 0.1168 1.0 | I,S | 默认集合 | 0.08 | 298 | Y | T | Y |  | ICSD-11042
Li6.07P0.93Sn0.07S5I | data_manual _symmetry_space_group_name_H-M 'F -4 3 m' _symmetry_Int_Tables_number 216 _cell_length_a 10.16640 _cell_length_b 10.16640 _cell_length_c 10.16640 _cell_angle_alpha 90.00000 _cell_angle_beta 90.00000 _cell_angle_gamma 90.00000 loop_ _atom_site_type_symbol _atom_site_label _atom_site_symmetry_multiplicity _atom_site_Wyckoff_label _atom_site_fract_x _atom_site_fract_y _atom_site_fract_z _atom_site_occupancy Li Li1 48 h 0.2039 0.2039 0.0252 0.377 Li Li2 24 g 0.0185 0.25 0.25 0.27 I I1 4 a 0.0 0.0 0.0 1.0 P P1 4 b 0.5 0.5 0.5 0.934 Sn Sn1 4 b 0.5 0.5 0.5 0.065 S S1 4 c 0.25 0.25 0.25 1.0 S S2 16 e 0.6166 0.6166 0.6166 1.0 | I,S | 默认集合 | 0.007 | 298 | Y | T | Y |  | ICSD-11050
Li6.13P0.87Sn0.13S5I | data_manual _symmetry_space_group_name_H-M 'F -4 3 m' _symmetry_Int_Tables_number 216 _cell_length_a 10.18530 _cell_length_b 10.18530 _cell_length_c 10.18530 _cell_angle_alpha 90.00000 _cell_angle_beta 90.00000 _cell_angle_gamma 90.00000 loop_ _atom_site_type_symbol _atom_site_label _atom_site_symmetry_multiplicity _atom_site_Wyckoff_label _atom_site_fract_x _atom_site_fract_y _atom_site_fract_z _atom_site_occupancy Li Li1 48 h 0.2039 0.2039 0.0252 0.377 Li Li2 24 g 0.0158 0.25 0.25 0.27 I I1 4 a 0.0 0.0 0.0 1.0 P P1 4 b 0.5 0.5 0.5 0.865 Sn Sn1 4 b 0.5 0.5 0.5 0.134 S S1 4 c 0.25 0.25 0.25 1.0 S S2 16 e 0.6174 0.6174 0.6174 1.0 | I,S | 默认集合 | 0.035 | 298 | Y | T | Y |  | ICSD-11051
Li6.18P0.82Sn0.18S5I | data_manual _symmetry_space_group_name_H-M 'F -4 3 m' _symmetry_Int_Tables_number 216 _cell_length_a 10.19760 _cell_length_b 10.19760 _cell_length_c 10.19760 _cell_angle_alpha 90.00000 _cell_angle_beta 90.00000 _cell_angle_gamma 90.00000 loop_ _atom_site_type_symbol _atom_site_label _atom_site_symmetry_multiplicity _atom_site_Wyckoff_label _atom_site_fract_x _atom_site_fract_y _atom_site_fract_z _atom_site_occupancy Li Li1 48 h 0.2039 0.2039 0.0252 0.377 Li Li2 24 g 0.0158 0.25 0.25 0.27 I I1 4 a 0.0 0.0 0.0 1.0 P P1 4 b 0.5 0.5 0.5 0.823 Sn Sn1 4 b 0.5 0.5 0.5 0.176 S S1 4 c 0.25 0.25 0.25 1.0 S S2 16 e 0.6171 0.6171 0.6171 1.0 | I,S | 默认集合 | 0.1 | 298 | Y | T | Y |  | ICSD-11052
Li6CuB4O10 | data_manual _symmetry_space_group_name_H-M 'P -1' _symmetry_Int_Tables_number 2 _cell_length_a 3.31220 _cell_length_b 6.68270 _cell_length_c 9.27860 _cell_angle_alpha 78.84400 _cell_angle_beta 89.76000 _cell_angle_gamma 86.61400 loop_ _atom_site_type_symbol _atom_site_label _atom_site_symmetry_multiplicity _atom_site_Wyckoff_label _atom_site_fract_x _atom_site_fract_y _atom_site_fract_z _atom_site_occupancy Cu Cu1 1 d 0.5 0.0 0.0 1.0 B B1 2 i 0.1151 0.2199 0.2104 1.0 B B2 2 i 0.6214 0.1498 0.6865 1.0 O O1 2 i 0.146 0.2072 0.0687 1.0 O O2 2 i 0.4711 0.797 0.1821 1.0 O O3 2 i 0.1802 0.0425 0.3237 1.0 O O4 2 i 0.033 0.3932 0.2646 1.0 O O5 2 i 0.5531 0.2797 0.5546 1.0 Li Li1 2 i 0.076 0.2111 0.469 1.0 Li Li2 2 i 0.529 0.477 0.3531 1.0 Li Li3 2 i 0.013 0.3544 0.8753 1.0 | O | 氧化态推测 | 5.9e-07 | 510 | N | T | Y |  | ICSD-4819，300K下解析
Li6CuB4O10 | data_manual _symmetry_space_group_name_H-M 'P -1' _symmetry_Int_Tables_number 2 _cell_length_a 4.90030 _cell_length_b 6.69460 _cell_length_c 6.95610 _cell_angle_alpha 84.60700 _cell_angle_beta 71.99700 _cell_angle_gamma 71.84200 loop_ _atom_site_type_symbol _atom_site_label _atom_site_symmetry_multiplicity _atom_site_Wyckoff_label _atom_site_fract_x _atom_site_fract_y _atom_site_fract_z _atom_site_occupancy Cu Cu1 1 a 0.0 0.0 0.0 1.0 B B1 2 i 0.3713 0.2162 0.2287 1.0 B B2 2 i 0.456 0.7056 0.1526 1.0 O O1 2 i 0.641 0.1363 0.2352 1.0 O O2 2 i 0.164 0.7995 0.17 1.0 O O3 2 i 0.313 0.2741 0.0419 1.0 O O4 2 i 0.143 0.248 0.3931 1.0 O O5 2 i 0.569 0.6136 0.3108 1.0 Li Li1 2 i 0.171 0.203 0.635 1.0 Li Li2 2 i 0.261 0.649 0.533 1.0 | O | 默认集合 | 0.0011 | 768 | N | T | Y |  | ICSD-4818，773K下解析
Li6CuB4O10 | data_manual _symmetry_space_group_name_H-M 'P -1' _symmetry_Int_Tables_number 2 _cell_length_a 4.82300 _cell_length_b 9.24130 _cell_length_c 13.96990 _cell_angle_alpha 104.33000 _cell_angle_beta 96.21600 _cell_angle_gamma 94.58100 loop_ _atom_site_type_symbol _atom_site_label _atom_site_symmetry_multiplicity _atom_site_Wyckoff_label _atom_site_fract_x _atom_site_fract_y _atom_site_fract_z _atom_site_occupancy Cu Cu1 1 a 0.0 0.0 0.0 1.0 Cu Cu2 2 i 0.2905 0.3158 0.67 1.0 B B1 2 i 0.0879 0.4507 0.3299 1.0 B B2 2 i 0.1718 0.6861 0.4799 1.0 B B3 2 i 0.2021 0.6539 0.1813 1.0 B B4 2 i 0.7219 0.1051 0.6671 1.0 B B5 2 i 0.5844 0.2222 0.0048 1.0 B B6 2 i 0.5431 0.0048 0.8547 1.0 O O1 2 i 0.025 0.5923 0.0992 1.0 O O2 2 i 0.064 0.2568 0.5505 1.0 O O3 2 i 0.108 0.7882 0.2511 1.0 O O4 2 i 0.831 0.1917 0.0491 1.0 O O5 2 i 0.167 0.0278 0.3588 1.0 O O6 2 i 0.184 0.5225 0.6957 1.0 O O7 2 i 0.195 0.0302 0.1343 1.0 O O8 2 i 0.2187 0.3445 0.2795 1.0 O O9 2 i 0.242 0.5475 0.4211 1.0 O O10 2 i 0.659 0.2466 0.4392 1.0 O O11 2 i 0.648 0.0691 0.2288 1.0 O O12 2 i 0.437 0.1149 0.9174 1.0 O O13 2 i 0.469 0.1305 0.6275 1.0 O O14 2 i 0.468 0.3519 0.0398 1.0 O O15 2 i 0.459 0.6141 0.2061 1.0 Li Li1 2 i 0.029 0.209 0.1625 1.0 Li Li2 2 i 0.052 0.376 0.0309 1.0 Li Li3 2 i 0.108 0.094 0.8121 1.0 Li Li4 2 i 0.789 0.064 0.3719 1.0 Li Li5 2 i 0.358 0.138 0.477 1.0 Li Li6 2 i 0.631 0.566 0.0882 1.0 Li Li7 2 i 0.377 0.162 0.3008 1.0 Li Li8 2 i 0.552 0.434 0.4074 1.0 Li Li9 2 i 0.501 0.4 0.1929 1.0 | O | 氧化态推测 | 0.00023 | 445 | N | T | Y |  | ICSD-4820，300K下解析
LiNi0.333Co0.333Mn0.333O2 | data_manual _symmetry_space_group_name_H-M 'R -3 m H' _symmetry_Int_Tables_number 166 _cell_length_a 2.86630 _cell_length_b 2.86630 _cell_length_c 14.26200 _cell_angle_alpha 90.00000 _cell_angle_beta 90.00000 _cell_angle_gamma 120.00000 loop_ _atom_site_type_symbol _atom_site_label _atom_site_symmetry_multiplicity _atom_site_Wyckoff_label _atom_site_fract_x _atom_site_fract_y _atom_site_fract_z _atom_site_occupancy Li Li1 3 a 0.0 0.0 0.0 0.95 Co Co1 3 b 0.0 0.0 0.5 0.3333 Ni Ni1 3 b 0.0 0.0 0.5 0.28 Mn Mn1 3 b 0.0 0.0 0.5 0.3333 O O1 6 c 0.0 0.0 0.245 1.0 Li Li2 3 b 0.0 0.0 0.5 0.05 Ni Ni2 3 a 0.0 0.0 0.0 0.05 | O | 默认集合 | 6.8e-06 | 298 | Y | T | Y |  | ICSD-34305
Li2Mg2P3O9N | data_manual _symmetry_space_group_name_H-M 'P 21 3' _symmetry_Int_Tables_number 198 _cell_length_a 9.11730 _cell_length_b 9.11730 _cell_length_c 9.11730 _cell_angle_alpha 90.00000 _cell_angle_beta 90.00000 _cell_angle_gamma 90.00000 loop_ _atom_site_type_symbol _atom_site_label _atom_site_symmetry_multiplicity _atom_site_Wyckoff_label _atom_site_fract_x _atom_site_fract_y _atom_site_fract_z _atom_site_occupancy Li Li1 4 a 0.0583 0.0583 0.0583 1.0 Li Li2 4 a 0.831 0.831 0.831 1.0 Mg Mg1 4 a 0.581 0.581 0.581 1.0 Mg Mg2 4 a 0.4012 0.4012 0.4012 1.0 P P1 12 b 0.0915 0.266 0.347 1.0 O O1 12 b 0.1158 0.7114 0.4903 1.0 O O2 12 b 0.0046 0.1346 0.3987 1.0 O O3 12 b 0.1986 0.3238 0.461 1.0 N N1 4 a 0.2031 0.2031 0.2031 1.0 | N,O | 氧化态推测 | 0.0009 | 295 | Y | B | Y |  | ICSD-243915，bulk conductivity
Li4SnS4 | data_manual _symmetry_space_group_name_H-M 'P n m a' _symmetry_Int_Tables_number 62 _cell_length_a 13.82270 _cell_length_b 7.99140 _cell_length_c 6.39140 _cell_angle_alpha 90.00000 _cell_angle_beta 90.00000 _cell_angle_gamma 90.00000 loop_ _atom_site_type_symbol _atom_site_label _atom_site_symmetry_multiplicity _atom_site_Wyckoff_label _atom_site_fract_x _atom_site_fract_y _atom_site_fract_z _atom_site_occupancy Li Li1 4 c 0.0629 0.25 0.152 1.0 Li Li2 8 d 0.3384 0.0066 0.3437 1.0 Li Li3 8 d 0.035 0.029 0.023 0.25 Li Li4 4 c 0.2059 0.25 0.479 0.5 Sn Sn1 4 c 0.4126 0.25 0.8636 1.0 S S1 8 d 0.1683 0.5073 0.2325 1.0 S S2 4 c 0.4068 0.25 0.2306 1.0 S S3 4 c 0.0745 0.25 0.761 1.0 | S | 氧化态推测 | 0.0014 | 298 | Y | T | Y |  | ICSD-130197
Li3YCl6 | data_manual _symmetry_space_group_name_H-M 'P -3 m 1' _symmetry_Int_Tables_number 164 _cell_length_a 11.20930 _cell_length_b 11.20930 _cell_length_c 6.04690 _cell_angle_alpha 90.00000 _cell_angle_beta 90.00000 _cell_angle_gamma 120.00000 loop_ _atom_site_type_symbol _atom_site_label _atom_site_symmetry_multiplicity _atom_site_Wyckoff_label _atom_site_fract_x _atom_site_fract_y _atom_site_fract_z _atom_site_occupancy Li Li1 6 g 0.3432 0.0 0.0 0.62462 Li Li2 6 h 0.3269 0.0 0.5 0.87538 Y Y1 1 a 0.0 0.0 0.0 1.0 Y Y2 2 d 0.3333 0.6667 0.5055 0.56592 Y Y3 2 d 0.3333 0.6667 0.0023 0.43408 Cl Cl1 6 i 0.8871 0.1129 0.2347 1.0 Cl Cl2 6 i 0.2206 0.7794 0.2631 1.0 Cl Cl3 6 i 0.5539 0.4461 0.2469 1.0 | Cl | 氧化态推测 | 0.05 | 298 | Y | T | Y |  | ICSD-29969
Li10Ge(P0.925Sb0.075)2S12 | data_manual _symmetry_space_group_name_H-M 'P 42/n m c Z' _symmetry_Int_Tables_number 137 _cell_length_a 8.71050 _cell_length_b 8.71050 _cell_length_c 12.63340 _cell_angle_alpha 90.00000 _cell_angle_beta 90.00000 _cell_angle_gamma 90.00000 loop_ _atom_site_type_symbol _atom_site_label _atom_site_symmetry_multiplicity _atom_site_Wyckoff_label _atom_site_fract_x _atom_site_fract_y _atom_site_fract_z _atom_site_occupancy Li Li1 16 h 0.523 0.017 0.056 0.48 Li Li2 4 d 0.25 0.25 0.1954 1.0 Ge Ge1 4 d 0.25 0.25 0.4415 0.5 P P1 4 d 0.25 0.25 0.4415 0.425 Sb Sb1 4 d 0.25 0.25 0.4415 0.075 Li Li3 8 f 0.498 0.502 0.25 0.46 Li Li4 4 c 0.75 0.25 0.001 0.98 P P2 2 b 0.75 0.25 0.25 1.0 S S1 8 g 0.25 0.5615 0.657 1.0 S S2 8 g 0.25 0.0455 0.3472 1.0 S S3 8 g 0.25 0.051 0.0416 1.0 | S | 默认集合 | 17.5 | 298 | Y | T | Y |  | ICSD-18842
Li14Ce5(Si11N19O5)O2F2 | data_manual _symmetry_space_group_name_H-M 'P m m n Z' _symmetry_Int_Tables_number 59 _cell_length_a 7.65870 _cell_length_b 17.19800 _cell_length_c 10.14400 _cell_angle_alpha 90.00000 _cell_angle_beta 90.00000 _cell_angle_gamma 90.00000 loop_ _atom_site_type_symbol _atom_site_label _atom_site_symmetry_multiplicity _atom_site_Wyckoff_label _atom_site_fract_x _atom_site_fract_y _atom_site_fract_z _atom_site_occupancy Ce Ce1 2 b 0.25 0.75 0.8207 1.0 Ce Ce2 4 f 0.0014 0.25 0.7293 1.0 Ce Ce3 4 c 0.0 0.0 0.0 1.0 Si Si1 2 a 0.25 0.25 0.2643 1.0 Si Si2 4 e 0.25 0.1592 0.524 1.0 Si Si3 4 e 0.25 0.6488 0.0833 1.0 Si Si4 8 g 0.0462 0.562 0.3054 1.0 Si Si5 4 e 0.25 0.5723 0.7693 1.0 N N1 8 g 0.0591 0.6202 0.161 1.0 N N2 4 e 0.25 0.5385 0.3638 1.0 N N3 2 b 0.25 0.75 0.0739 1.0 N N4 4 e 0.25 0.6079 0.9296 1.0 N N5 4 e 0.25 0.1634 0.3549 1.0 N N6 8 g 0.0623 0.1142 0.5774 1.0 N N7 8 g 0.5604 0.021 0.2536 1.0 O O1 2 a 0.25 0.25 0.5912 1.0 O O2 4 e 0.25 0.6487 0.6665 1.0 O O3 4 f 0.0779 0.25 0.1611 1.0 O O4 2 a 0.25 0.25 0.8845 0.5 F F1 2 a 0.25 0.25 0.8845 0.5 O O5 4 e 0.25 0.0821 0.0373 0.5 F F2 4 e 0.25 0.0821 0.0373 0.5 O O6 2 b 0.25 0.75 0.4037 0.5 F F3 2 b 0.25 0.75 0.4037 0.5 Li Li1 4 e 0.25 0.012 0.543 1.0 Li Li2 4 e 0.25 0.0676 0.238 1.0 Li Li3 4 e 0.25 0.6484 0.469 1.0 Li Li4 8 g 0.004 0.112 0.375 1.0 Li Li5 8 g 0.099 0.174 0.021 1.0 | N,O,F | timeout>30.0s | 2.4e-07 | 298 | Y | T | Y |  | ICSD-262922
Li14Nd5(Si11N19O5)O2F2 | data_manual _symmetry_space_group_name_H-M 'P m m n Z' _symmetry_Int_Tables_number 59 _cell_length_a 7.61550 _cell_length_b 17.12600 _cell_length_c 10.12300 _cell_angle_alpha 90.00000 _cell_angle_beta 90.00000 _cell_angle_gamma 90.00000 loop_ _atom_site_type_symbol _atom_site_label _atom_site_symmetry_multiplicity _atom_site_Wyckoff_label _atom_site_fract_x _atom_site_fract_y _atom_site_fract_z _atom_site_occupancy Nd Nd1 2 b 0.25 0.75 0.827 1.0 Nd Nd2 4 f 0.0004 0.25 0.729 1.0 Nd Nd3 4 c 0.0 0.0 0.0 1.0 Si Si1 2 a 0.25 0.25 0.2639 1.0 Si Si2 4 e 0.25 0.1593 0.524 1.0 Si Si3 4 e 0.25 0.6485 0.0843 1.0 Si Si4 8 g 0.047 0.5617 0.3039 1.0 Si Si5 4 e 0.25 0.5724 0.7703 1.0 N N1 8 g 0.0574 0.6196 0.1615 1.0 N N2 4 e 0.25 0.5369 0.3661 1.0 N N3 2 b 0.25 0.75 0.0718 1.0 N N4 4 e 0.25 0.607 0.9308 1.0 N N5 4 e 0.25 0.1613 0.3537 1.0 N N6 8 g 0.064 0.1124 0.5757 1.0 N N7 8 g 0.5587 0.0218 0.2532 1.0 O O1 2 a 0.25 0.25 0.5906 1.0 O O2 4 e 0.25 0.6494 0.6658 1.0 O O3 4 f 0.0727 0.25 0.1642 1.0 O O4 2 a 0.25 0.25 0.8885 0.5 F F1 2 a 0.25 0.25 0.8885 0.5 O O5 4 e 0.25 0.0799 0.0371 0.5 F F2 4 e 0.25 0.0799 0.0371 0.5 O O6 2 b 0.25 0.75 0.4012 0.5 F F3 2 b 0.25 0.75 0.4012 0.5 Li Li1 4 e 0.25 0.011 0.54 1.0 Li Li2 4 e 0.25 0.0692 0.236 1.0 Li Li3 4 e 0.25 0.645 0.461 1.0 Li Li4 8 g 0.007 0.1107 0.377 1.0 Li Li5 8 g 0.1 0.1768 0.018 1.0 | N,O,F | timeout>30.0s | 2.4e-07 | 298 | Y | T | Y |  | ICSD-262923
Li15P4S16Cl3 | data_manual _symmetry_space_group_name_H-M 'I -4 3 d' _symmetry_Int_Tables_number 220 _cell_length_a 14.30520 _cell_length_b 14.30520 _cell_length_c 14.30520 _cell_angle_alpha 90.00000 _cell_angle_beta 90.00000 _cell_angle_gamma 90.00000 loop_ _atom_site_type_symbol _atom_site_label _atom_site_symmetry_multiplicity _atom_site_Wyckoff_label _atom_site_fract_x _atom_site_fract_y _atom_site_fract_z _atom_site_occupancy Li Li1 12 a 0.375 0.0 0.25 1.0 Li Li2 48 e 0.0355 0.3921 0.1674 1.0 S S1 16 c 0.032 0.032 0.032 1.0 S S2 48 e 0.0933 0.142 0.2786 1.0 Cl Cl1 12 b 0.875 0.0 0.25 1.0 P P1 16 c 0.1998 0.1998 0.1998 1.0 | S,Cl | timeout>30.0s | 0.0001 | 303.15 | Y | T | Y |  | ICSD-141256
Li6SiO4Cl2 | data_manual _symmetry_space_group_name_H-M 'P n a 21' _symmetry_Int_Tables_number 33 _cell_length_a 10.54310 _cell_length_b 6.07690 _cell_length_c 9.96020 _cell_angle_alpha 90.00000 _cell_angle_beta 90.00000 _cell_angle_gamma 90.00000 loop_ _atom_site_type_symbol _atom_site_label _atom_site_symmetry_multiplicity _atom_site_Wyckoff_label _atom_site_fract_x _atom_site_fract_y _atom_site_fract_z _atom_site_occupancy Cl Cl1 4 a 0.3314 0.4928 0.3711 0.9799 Cl Cl2 4 a 0.6667 0.5061 0.2528 0.9877 Si Si1 4 a 0.0023 0.5031 0.0093 1.0 O O1 4 a 0.4982 0.0053 0.3469 0.9845 O O2 4 a 0.4262 0.2154 0.0609 1.0 O O3 4 a 0.067 0.2777 0.571 1.0 O O4 4 a 0.147 0.4938 0.0641 0.9849 Li Li1 4 a 0.4995 0.4933 0.0347 1.0 Li Li2 4 a 0.2321 0.7985 0.4854 0.894 Li Li3 4 a 0.2481 0.2469 0.5684 0.912 Li Li4 4 a 0.1358 0.3928 0.2475 0.978 Li Li5 4 a 0.0228 0.2465 0.7558 0.91 Li Li6 4 a 0.3838 0.1637 0.2469 0.891 | Cl,O | 默认集合 | 1e-07 | 298 | Y | T | Y |  | ICSD-143285
Li6SiO4Cl2 | data_manual _symmetry_space_group_name_H-M 'P 63 m c' _symmetry_Int_Tables_number 186 _cell_length_a 6.11080 _cell_length_b 6.11080 _cell_length_c 10.02060 _cell_angle_alpha 90.00000 _cell_angle_beta 90.00000 _cell_angle_gamma 120.00000 loop_ _atom_site_type_symbol _atom_site_label _atom_site_symmetry_multiplicity _atom_site_Wyckoff_label _atom_site_fract_x _atom_site_fract_y _atom_site_fract_z _atom_site_occupancy Cl Cl1 2 b 0.3333 0.6667 0.3806 0.977 Cl Cl2 2 b 0.3333 0.6667 0.7635 0.979 Li Li1 6 c 0.4997 0.5003 0.0759 0.417 Li Li2 6 c 0.4793 0.5207 0.0094 0.494 Li Li3 12 d 0.0512 0.2787 0.2617 0.463 O O1 6 c 0.1448 0.8552 0.0756 0.982 O O2 2 a 0.0 0.0 0.3588 0.988 Si Si1 2 a 0.0 0.0 0.0194 1.0 | Cl,O | 默认集合 | 0.0062 | 575 | N | T | Y |  | ICSD-143284，548K下解析
Li5VF4(SO4)2 | data_manual _symmetry_space_group_name_H-M 'P 1 21/c 1' _symmetry_Int_Tables_number 14 _cell_length_a 5.14960 _cell_length_b 13.04500 _cell_length_c 7.11820 _cell_angle_alpha 90.00000 _cell_angle_beta 110.33500 _cell_angle_gamma 90.00000 loop_ _atom_site_type_symbol _atom_site_label _atom_site_symmetry_multiplicity _atom_site_Wyckoff_label _atom_site_fract_x _atom_site_fract_y _atom_site_fract_z _atom_site_occupancy V V1 2 a 0.0 0.0 0.0 1.0 S S1 4 e 0.4105 0.1426 0.3535 1.0 F F1 4 e 0.1258 0.4714 0.2848 1.0 F F2 4 e 0.1998 0.6268 0.5552 1.0 O O1 4 e 0.3037 0.4012 0.0017 1.0 O O2 4 e 0.3432 0.0746 0.176 1.0 O O3 4 e 0.2663 0.2421 0.2891 1.0 O O4 4 e 0.2907 0.655 0.0636 1.0 Li Li1 4 e 0.4234 0.3857 0.2997 1.0 Li Li2 4 e 0.009 0.2483 0.4886 1.0 Li Li3 4 e 0.033 0.5119 0.003 0.5 | F,O | 氧化态推测 | 0.0224 | 303.15 | Y | T | Y |  | ICSD-30385
Li4PS4I | data_manual _symmetry_space_group_name_H-M 'P 4/n m m Z' _symmetry_Int_Tables_number 129 _cell_length_a 8.48290 _cell_length_b 8.48290 _cell_length_c 5.93010 _cell_angle_alpha 90.00000 _cell_angle_beta 90.00000 _cell_angle_gamma 90.00000 loop_ _atom_site_type_symbol _atom_site_label _atom_site_symmetry_multiplicity _atom_site_Wyckoff_label _atom_site_fract_x _atom_site_fract_y _atom_site_fract_z _atom_site_occupancy I I1 2 c 0.25 0.25 0.153 1.0 S S1 8 i 0.25 0.5559 0.7033 1.0 P P1 2 b 0.75 0.25 0.5 1.0 Li Li1 2 c 0.25 0.25 0.5944 0.67861 Li Li2 2 a 0.75 0.25 0.0 0.57637 Li Li3 8 j 0.0461 0.0461 0.4153 0.37662 Li Li4 4 d 0.0 0.0 0.0 0.52716 Li Li5 8 i 0.25 0.6157 0.1068 0.0753 | I,S | 默认集合 | 0.12 | 298 | Y | T | Y |  | Li4.117 P S4 I（ICSD-432169）
Li5(BH4)3NH | data_manual _symmetry_space_group_name_H-M 'P n m a' _symmetry_Int_Tables_number 62 _cell_length_a 10.20310 _cell_length_b 11.50050 _cell_length_c 7.04740 _cell_angle_alpha 90.00000 _cell_angle_beta 90.00000 _cell_angle_gamma 90.00000 loop_ _atom_site_type_symbol _atom_site_label _atom_site_symmetry_multiplicity _atom_site_Wyckoff_label _atom_site_fract_x _atom_site_fract_y _atom_site_fract_z _atom_site_occupancy Li Li1 8 d 0.0309 0.6315 0.041 1.0 Li Li2 8 d 0.213 0.1199 0.4063 1.0 H H1 8 d 0.0336 0.162 0.4867 1.0 B B1 8 d 0.171 0.0417 0.0915 1.0 H H2 8 d 0.1544 0.1456 0.1235 1.0 H H3 8 d 0.2885 0.0217 0.084 1.0 H H4 8 d 0.3789 0.5189 0.4377 1.0 H H5 8 d 0.12 0.5156 0.2186 1.0 Li Li3 4 c 0.3764 0.25 0.1806 1.0 N N1 4 c 0.3445 0.25 0.4395 1.0 H H6 4 c 0.3073 0.25 0.5763 1.0 B B2 4 c 0.0069 0.25 0.5786 1.0 H H7 4 c 0.3878 0.25 0.8972 1.0 H H8 4 c 0.065 0.25 0.7306 1.0 | B,N | 氧化态推测 | 0.001 | 298 | Y | T | Y |  | ICSD-259199，350K下解析
Li6PO5Cl | data_manual _symmetry_space_group_name_H-M 'F -4 3 m' _symmetry_Int_Tables_number 216 _cell_length_a 8.22340 _cell_length_b 8.22340 _cell_length_c 8.22340 _cell_angle_alpha 90.00000 _cell_angle_beta 90.00000 _cell_angle_gamma 90.00000 loop_ _atom_site_type_symbol _atom_site_label _atom_site_symmetry_multiplicity _atom_site_Wyckoff_label _atom_site_fract_x _atom_site_fract_y _atom_site_fract_z _atom_site_occupancy Li Li1 24 f 0.2346 0.0 0.0 1.0 P P1 4 c 0.25 0.25 0.25 1.0 O O1 16 e 0.3583 0.3583 0.3583 1.0 O O2 4 a 0.0 0.0 0.0 1.0 Cl Cl1 4 d 0.75 0.75 0.75 1.0 | Cl,O | 氧化态推测 | 1e-06 | 298 | Y | T | Y |  | ICSD-421479
LiB6O9F | data_manual _symmetry_space_group_name_H-M 'P n a 21' _symmetry_Int_Tables_number 33 _cell_length_a 7.65540 _cell_length_b 8.53170 _cell_length_c 10.78940 _cell_angle_alpha 90.00000 _cell_angle_beta 90.00000 _cell_angle_gamma 90.00000 loop_ _atom_site_type_symbol _atom_site_label _atom_site_symmetry_multiplicity _atom_site_Wyckoff_label _atom_site_fract_x _atom_site_fract_y _atom_site_fract_z _atom_site_occupancy F F1 4 a 0.2658 0.0674 0.3053 1.0 O O1 4 a 0.068 0.4582 0.3361 1.0 O O2 4 a 0.064 0.706 0.435 1.0 O O3 4 a 0.136 0.4896 0.0034 1.0 O O4 4 a 0.2515 0.6697 0.2697 1.0 O O5 4 a 0.4163 0.4547 0.1895 1.0 O O6 4 a 0.0999 0.2481 0.1131 1.0 O O7 4 a 0.066 0.2114 0.6015 1.0 O O8 4 a 0.6091 0.5051 0.0213 1.0 O O9 4 a 0.3947 0.2528 0.4199 1.0 B B1 4 a 0.4014 0.0856 0.3954 1.0 B B2 4 a 0.0614 0.349 0.0156 1.0 B B3 4 a 0.1285 0.6068 0.3466 1.0 B B4 4 a 0.1353 0.1113 0.6862 1.0 B B5 4 a 0.0423 0.0951 0.1072 1.0 B B6 4 a 0.4501 0.3421 0.5141 1.0 Li Li1 4 a 0.2353 0.3023 0.2735 1.0 | F,O | 氧化态推测 | 6.6e-06 | 673 | N | T | Y |  | ICSD-420286，296K下解析
Li2(SiSe3) | data_manual _symmetry_space_group_name_H-M 'C 1 c 1' _symmetry_Int_Tables_number 9 _cell_length_a 12.52200 _cell_length_b 7.21370 _cell_length_c 7.76920 _cell_angle_alpha 90.00000 _cell_angle_beta 120.96000 _cell_angle_gamma 90.00000 loop_ _atom_site_type_symbol _atom_site_label _atom_site_symmetry_multiplicity _atom_site_Wyckoff_label _atom_site_fract_x _atom_site_fract_y _atom_site_fract_z _atom_site_occupancy Sn Sn1 4 a 0.0 0.4165 0.0 1.0 Se Se1 4 a 0.3604 0.0776 0.1114 1.0 Se Se2 4 a 0.1921 0.5993 0.1217 1.0 Se Se3 4 a 0.024 0.0857 0.0937 1.0 Li Li1 4 a 0.3182 0.435 0.0029 1.0 Li Li2 4 a 0.1292 0.089 0.4459 1.0 | Se | 氧化态推测 | 0.002 | 298 | Y | B | Y |  | ICSD-193769，bulk conductivity，100K下解析
Li4(SnSe4) | data_manual _symmetry_space_group_name_H-M 'P n m a' _symmetry_Int_Tables_number 62 _cell_length_a 14.93100 _cell_length_b 8.22170 _cell_length_c 6.59890 _cell_angle_alpha 90.00000 _cell_angle_beta 90.00000 _cell_angle_gamma 90.00000 loop_ _atom_site_type_symbol _atom_site_label _atom_site_symmetry_multiplicity _atom_site_Wyckoff_label _atom_site_fract_x _atom_site_fract_y _atom_site_fract_z _atom_site_occupancy Sn Sn1 4 c 0.0921 0.25 0.6425 1.0 Se Se1 4 c 0.432 0.25 0.7283 1.0 Se Se2 8 d 0.3387 0.0025 0.2843 1.0 Se Se3 4 c 0.0822 0.25 0.2637 1.0 Li Li1 4 a 0.0 0.0 0.0 1.0 Li Li2 8 d 0.178 0.005 0.18 1.0 Li Li3 4 c 0.412 0.25 0.106 1.0 | Se | 氧化态推测 | 0.02 | 293.15 | Y | B | Y |  | ICSD-193768，bulk conductivity，100K下解析
Li4.4Al0.4Ge0.6S4 | data_manual _symmetry_space_group_name_H-M 'P -3 m 1' _symmetry_Int_Tables_number 164 _cell_length_a 7.94780 _cell_length_b 7.94780 _cell_length_c 6.15530 _cell_angle_alpha 90.00000 _cell_angle_beta 90.00000 _cell_angle_gamma 120.00000 loop_ _atom_site_type_symbol _atom_site_label _atom_site_symmetry_multiplicity _atom_site_Wyckoff_label _atom_site_fract_x _atom_site_fract_y _atom_site_fract_z _atom_site_occupancy S S1 6 i 0.8183 0.1817 0.238 1.0 S S2 2 d 0.3333 0.6667 0.2731 1.0 Ge Ge1 2 d 0.3333 0.6667 0.633 0.595 Al Al1 2 d 0.3333 0.6667 0.633 0.405 Li Li1 6 i 0.1596 0.8405 0.3389 0.767 Li Li2 6 i 0.4849 0.5151 0.0185 0.461 Li Li3 6 i 0.1671 0.8327 0.1844 0.221 | S | 默认集合 | 0.0433 | 303 | Y | T | Y |  | ICSD-235201
Li4.4Al0.4Sn0.6S4 | data_manual _symmetry_space_group_name_H-M 'P -3 m 1' _symmetry_Int_Tables_number 164 _cell_length_a 8.01710 _cell_length_b 8.01710 _cell_length_c 6.28460 _cell_angle_alpha 90.00000 _cell_angle_beta 90.00000 _cell_angle_gamma 120.00000 loop_ _atom_site_type_symbol _atom_site_label _atom_site_symmetry_multiplicity _atom_site_Wyckoff_label _atom_site_fract_x _atom_site_fract_y _atom_site_fract_z _atom_site_occupancy S S1 6 i 0.8234 0.1766 0.237 1.0 S S2 2 d 0.3333 0.6667 0.2646 1.0 Sn Sn1 2 d 0.3333 0.6667 0.636 0.6 Al Al1 2 d 0.3333 0.6667 0.636 0.4 Li Li1 6 i 0.1565 0.8435 0.3572 0.584 Li Li2 6 i 0.4819 0.518 0.0249 0.46 Li Li3 6 i 0.1643 0.8355 0.1908 0.4271 | S | 默认集合 | 0.00439 | 303 | Y | T | Y |  | ICSD-235207
Li4P2S6 | data_manual _symmetry_space_group_name_H-M 'P -3 1 m' _symmetry_Int_Tables_number 162 _cell_length_a 6.07740 _cell_length_b 6.07740 _cell_length_c 6.59880 _cell_angle_alpha 90.00000 _cell_angle_beta 90.00000 _cell_angle_gamma 120.00000 loop_ _atom_site_type_symbol _atom_site_label _atom_site_symmetry_multiplicity _atom_site_Wyckoff_label _atom_site_fract_x _atom_site_fract_y _atom_site_fract_z _atom_site_occupancy Li Li1 2 c 0.3333 0.6667 0.0 1.0 P P1 2 e 0.0 0.0 0.165 1.0 P P2 2 e 0.0 0.0 0.319 0.0 S S1 6 k 0.3225 0.0 0.2477 1.0 Li Li2 2 d 0.3333 0.6667 0.5 1.0 | S | 氧化态推测 | 1.6e-07 | 298 | Y | T | Y |  | ICSD-242170
Li6PS5Br | data_manual _symmetry_space_group_name_H-M 'F -4 3 m' _symmetry_Int_Tables_number 216 _cell_length_a 9.91510 _cell_length_b 9.91510 _cell_length_c 9.91510 _cell_angle_alpha 90.00000 _cell_angle_beta 90.00000 _cell_angle_gamma 90.00000 loop_ _atom_site_type_symbol _atom_site_label _atom_site_symmetry_multiplicity _atom_site_Wyckoff_label _atom_site_fract_x _atom_site_fract_y _atom_site_fract_z _atom_site_occupancy Li Li1 48 h 0.1956 0.1956 0.0253 0.4 Li Li2 24 g 0.009 0.25 0.25 0.2 P P1 4 b 0.5 0.5 0.5 1.0 S S1 16 e 0.6184 0.6184 0.6184 1.0 Br Br1 4 a 0.0 0.0 0.0 0.551 Br Br2 4 c 0.25 0.25 0.25 0.449 S S2 4 a 0.0 0.0 0.0 0.449 S S3 4 c 0.25 0.25 0.25 0.551 | Br,S | 默认集合 | 0.231 | 298 | Y | T | Y |  | ICSD-122370
Li6PS5CN | data_manual _symmetry_space_group_name_H-M 'F -4 3 m' _symmetry_Int_Tables_number 216 _cell_length_a 9.90160 _cell_length_b 9.90160 _cell_length_c 9.90160 _cell_angle_alpha 90.00000 _cell_angle_beta 90.00000 _cell_angle_gamma 90.00000 loop_ _atom_site_type_symbol _atom_site_label _atom_site_symmetry_multiplicity _atom_site_Wyckoff_label _atom_site_fract_x _atom_site_fract_y _atom_site_fract_z _atom_site_occupancy Li Li1 48 h 0.1956 0.1956 0.0253 0.4 Li Li2 24 g 0.009 0.25 0.25 0.2 P P1 4 b 0.5 0.5 0.5 1.0 S S1 16 e 0.6217 0.6217 0.6217 1.0 S S2 4 a 0.0 0.0 0.0 0.62 S S3 4 c 0.25 0.25 0.25 0.38 C C1 24 f 0.0596 0.0 0.0 0.06 N N1 24 f 0.0596 0.0 0.0 0.06 C C2 16 e 0.2155 0.2155 0.2155 0.16 N N2 16 e 0.7155 0.7155 0.7155 0.16 | N,S | 默认集合 | 0.062 | 298 | Y | T | Y |  | ICSD-122371
Li6PS5(BH4) | data_manual _symmetry_space_group_name_H-M 'F -4 3 m' _symmetry_Int_Tables_number 216 _cell_length_a 10.01000 _cell_length_b 10.01000 _cell_length_c 10.01000 _cell_angle_alpha 90.00000 _cell_angle_beta 90.00000 _cell_angle_gamma 90.00000 loop_ _atom_site_type_symbol _atom_site_label _atom_site_symmetry_multiplicity _atom_site_Wyckoff_label _atom_site_fract_x _atom_site_fract_y _atom_site_fract_z _atom_site_occupancy Li Li1 48 h 0.1607 0.1607 0.985 0.44 Li Li2 24 g 0.51 0.25 0.25 0.12 P P1 4 b 0.5 0.5 0.5 1.0 B B1 4 a 0.0 0.0 0.0 0.67 S S1 4 a 0.0 0.0 0.0 0.23 B B2 4 c 0.25 0.25 0.25 0.23 S S2 4 c 0.25 0.25 0.25 0.67 S S3 16 e 0.6187 0.6187 0.6187 1.0 H H1 16 e 0.07 0.07 0.07 0.67 H H2 16 e 0.32 0.32 0.32 0.23 | S | 默认集合 | 1.8 | 298 | Y | T | Y |  | Li6 P S5 (B H4)0.9（ICSD-264526）
Li6.2Ge0.2Sb0.8S5I | data_manual _symmetry_space_group_name_H-M 'F -4 3 m' _symmetry_Int_Tables_number 216 _cell_length_a 10.41280 _cell_length_b 10.41280 _cell_length_c 10.41280 _cell_angle_alpha 90.00000 _cell_angle_beta 90.00000 _cell_angle_gamma 90.00000 loop_ _atom_site_type_symbol _atom_site_label _atom_site_symmetry_multiplicity _atom_site_Wyckoff_label _atom_site_fract_x _atom_site_fract_y _atom_site_fract_z _atom_site_occupancy I I1 4 a 0.0 0.0 0.0 0.976 S S1 4 a 0.0 0.0 0.0 0.024 Sb Sb1 4 b 0.5 0.5 0.5 0.78 Ge Ge1 4 b 0.5 0.5 0.5 0.22 S S2 4 c 0.25 0.25 0.25 0.988 I I2 4 c 0.25 0.25 0.25 0.012 S S3 16 e 0.6275 0.6275 0.6275 1.0 Li Li1 48 h 0.2157 0.2157 0.022 0.5 | I,S | 默认集合 | 0.87 | 298 | Y | T | Y |  | (Ge0.22 I0.99 Li5.96) S5.01 Sb0.78（ICSD-101871），280K下解析
Li6.2Sn0.2Sb0.8S5I | data_manual _symmetry_space_group_name_H-M 'F -4 3 m' _symmetry_Int_Tables_number 216 _cell_length_a 10.44190 _cell_length_b 10.44190 _cell_length_c 10.44190 _cell_angle_alpha 90.00000 _cell_angle_beta 90.00000 _cell_angle_gamma 90.00000 loop_ _atom_site_type_symbol _atom_site_label _atom_site_symmetry_multiplicity _atom_site_Wyckoff_label _atom_site_fract_x _atom_site_fract_y _atom_site_fract_z _atom_site_occupancy I I1 4 a 0.0 0.0 0.0 0.99 S S1 4 a 0.0 0.0 0.0 0.01 Sb Sb1 4 b 0.5 0.5 0.5 0.8002 Sn Sn1 4 b 0.5 0.5 0.5 0.1999 S S2 4 c 0.25 0.25 0.25 0.957 I I2 4 c 0.25 0.25 0.25 0.043 S S3 16 e 0.6285 0.6285 0.6285 1.0 Li Li1 48 h 0.208 0.208 0.0238 0.42 Li Li2 24 g 0.021 0.25 0.25 0.24 |  | parse_error | 0.12 | 298 | Y | T | Y |  | (Li6.47 Sn0.2 Sb0.8) S4.97 I1.03（ICSD-101868），280K下解析
Li6.4Ge0.4Sb0.6S5I | data_manual _symmetry_space_group_name_H-M 'F -4 3 m' _symmetry_Int_Tables_number 216 _cell_length_a 10.40600 _cell_length_b 10.40600 _cell_length_c 10.40600 _cell_angle_alpha 90.00000 _cell_angle_beta 90.00000 _cell_angle_gamma 90.00000 loop_ _atom_site_type_symbol _atom_site_label _atom_site_symmetry_multiplicity _atom_site_Wyckoff_label _atom_site_fract_x _atom_site_fract_y _atom_site_fract_z _atom_site_occupancy I I1 4 a 0.0 0.0 0.0 0.974 S S1 4 a 0.0 0.0 0.0 0.026 Sb Sb1 4 b 0.5 0.5 0.5 0.574 Ge Ge1 4 b 0.5 0.5 0.5 0.426 S S2 4 c 0.25 0.25 0.25 0.978 I I2 4 c 0.25 0.25 0.25 0.022 S S3 16 e 0.6262 0.6262 0.6262 1.0 Li Li1 48 h 0.2173 0.2173 0.022 0.52 | I,S | 默认集合 | 6.3 | 298 | Y | T | Y |  | (Li6.22 Ge0.43 Sb0.57) S5 I(ICSD-101870)，280K下解析
Li6.4Si0.4Sb0.6S5I | data_manual _symmetry_space_group_name_H-M 'F -4 3 m' _symmetry_Int_Tables_number 216 _cell_length_a 10.37820 _cell_length_b 10.37820 _cell_length_c 10.37820 _cell_angle_alpha 90.00000 _cell_angle_beta 90.00000 _cell_angle_gamma 90.00000 loop_ _atom_site_type_symbol _atom_site_label _atom_site_symmetry_multiplicity _atom_site_Wyckoff_label _atom_site_fract_x _atom_site_fract_y _atom_site_fract_z _atom_site_occupancy I I1 4 a 0.0 0.0 0.0 0.988 S S1 4 a 0.0 0.0 0.0 0.012 Sb Sb1 4 b 0.5 0.5 0.5 0.658 Si Si1 4 b 0.5 0.5 0.5 0.342 S S2 4 c 0.25 0.25 0.25 1.0 S S3 16 e 0.6256 0.6256 0.6256 1.0 Li Li1 48 h 0.2169 0.2169 0.0219 0.504 | I,S | 默认集合 | 0.13 | 195 | N | B | Y |  | (Li6.07 Si0.34 Sb0.66) S5.01 I0.99（ICSD-101869），bulk conductivity，280K下解析
Li6.5Si0.5Sb0.5S5I | data_manual _symmetry_space_group_name_H-M 'F -4 3 m' _symmetry_Int_Tables_number 216 _cell_length_a 10.35400 _cell_length_b 10.35400 _cell_length_c 10.35400 _cell_angle_alpha 90.00000 _cell_angle_beta 90.00000 _cell_angle_gamma 90.00000 loop_ _atom_site_type_symbol _atom_site_label _atom_site_symmetry_multiplicity _atom_site_Wyckoff_label _atom_site_fract_x _atom_site_fract_y _atom_site_fract_z _atom_site_occupancy I I1 4 a 0.0 0.0 0.0 0.963 S S1 4 a 0.0 0.0 0.0 0.037 Sb Sb1 4 b 0.5 0.5 0.5 0.549 Si Si1 4 b 0.5 0.5 0.5 0.451 S S2 4 c 0.25 0.25 0.25 1.0 S S3 16 e 0.6246 0.6246 0.6246 1.0 Li Li1 48 h 0.2185 0.2185 0.0216 0.52 | I,S | 默认集合 | 0.21 | 195 | N | B | Y |  | (Li6.28 Si0.45 Sb0.55) S5.04 I0.96（ICSD-101872），bulk conductivity，280K下解析
Li6.6Si0.6Sb0.4S5I | data_manual _symmetry_space_group_name_H-M 'F -4 3 m' _symmetry_Int_Tables_number 216 _cell_length_a 10.33000 _cell_length_b 10.33000 _cell_length_c 10.33000 _cell_angle_alpha 90.00000 _cell_angle_beta 90.00000 _cell_angle_gamma 90.00000 loop_ _atom_site_type_symbol _atom_site_label _atom_site_symmetry_multiplicity _atom_site_Wyckoff_label _atom_site_fract_x _atom_site_fract_y _atom_site_fract_z _atom_site_occupancy I I1 4 a 0.0 0.0 0.0 0.927 S S1 4 a 0.0 0.0 0.0 0.073 Sb Sb1 4 b 0.5 0.5 0.5 0.378 Si Si1 4 b 0.5 0.5 0.5 0.622 S S2 4 c 0.25 0.25 0.25 1.0 S S3 16 e 0.6229 0.6229 0.6229 1.0 Li Li1 48 h 0.224 0.224 0.0189 0.51 | I,S | 默认集合 | 0.25 | 195 | N | B | Y |  | (Li6.16 Si0.62 Sb0.38) S5.07 I0.93（ICSD-101867），bulk conductivity，280K下解析
Li6.95La3Zr1.95Nb0.05O12 | data_manual _symmetry_space_group_name_H-M 'I b c a' _symmetry_Int_Tables_number 73 _cell_length_a 12.67770 _cell_length_b 13.12260 _cell_length_c 13.12800 _cell_angle_alpha 90.00000 _cell_angle_beta 90.00000 _cell_angle_gamma 90.00000 loop_ _atom_site_type_symbol _atom_site_label _atom_site_symmetry_multiplicity _atom_site_Wyckoff_label _atom_site_fract_x _atom_site_fract_y _atom_site_fract_z _atom_site_occupancy La La1 8 c 0.3748 0.0 0.25 1.0 La La2 8 d 0.25 0.3728 0.0 1.0 La La3 8 e 0.0 0.25 0.1228 1.0 Zr Zr1 8 b 0.25 0.25 0.25 0.975 Zr Zr2 8 a 0.0 0.0 0.0 0.975 O O1 16 f 0.3477 0.0345 0.0543 1.0 O O2 16 f 0.054 0.1499 0.4722 1.0 O O3 16 f 0.1973 0.2227 0.0997 1.0 O O4 16 f 0.0351 0.055 0.1466 1.0 O O5 16 f 0.0978 0.3046 0.2844 1.0 O O6 16 f 0.2164 0.1033 0.3045 1.0 Nb Nb1 8 b 0.25 0.25 0.25 0.025 Nb Nb2 8 a 0.0 0.0 0.0 0.025 Li Li1 16 f 0.1955 0.0816 0.0857 1.0 Li Li2 16 f 0.0569 0.1627 0.3331 0.91 Li Li3 16 f 0.3712 0.1811 0.0689 1.0 Li Li4 8 c 0.127 0.0 0.25 0.95 | O | 默认集合 | 0.321 | 298 | Y | B | Y |  | Li6.77 La3 Zr1.95 Nb0.05 O12（ICSD-134058），bulk conductivity
Li9.54Si1.74P1.44S11.4Cl0.3O0.3 | data_manual _symmetry_space_group_name_H-M 'P 42/n m c Z' _symmetry_Int_Tables_number 137 _cell_length_a 8.70240 _cell_length_b 8.70240 _cell_length_c 12.22950 _cell_angle_alpha 90.00000 _cell_angle_beta 90.00000 _cell_angle_gamma 90.00000 loop_ _atom_site_type_symbol _atom_site_label _atom_site_symmetry_multiplicity _atom_site_Wyckoff_label _atom_site_fract_x _atom_site_fract_y _atom_site_fract_z _atom_site_occupancy Si Si1 4 d 0.25 0.25 0.4422 0.821 P P1 4 d 0.25 0.25 0.4422 0.179 Si Si2 2 b 0.75 0.25 0.25 0.0 P P2 2 b 0.75 0.25 0.25 1.0 S S1 8 g 0.25 0.5601 0.6562 0.884 Cl Cl1 8 g 0.25 0.5601 0.6562 0.041 O O1 8 g 0.25 0.5601 0.6562 0.075 S S2 8 g 0.25 0.0481 0.3485 0.9827 Cl Cl2 8 g 0.25 0.0481 0.3485 0.0173 S S3 8 g 0.25 0.0509 0.0409 0.9817 Cl Cl3 8 g 0.25 0.0509 0.0409 0.0183 Li Li1 16 h 0.531 0.034 0.048 0.5 Li Li2 4 d 0.25 0.25 0.184 1.0 Li Li3 8 f 0.476 0.524 0.25 0.84 Li Li4 4 c 0.75 0.25 0.002 0.64 | Cl,O,S | 默认集合 | 28.3 | 298 | Y | B | Y |  | Li10.64 Si1.642 P1.358 S11.394 Cl0.306 O0.3（ICSD-121540），bulk conductivity
Li9.54Si1.74P1.44S11.55Cl0.3O0.15 | data_manual _symmetry_space_group_name_H-M 'P 42/n m c Z' _symmetry_Int_Tables_number 137 _cell_length_a 8.70300 _cell_length_b 8.70300 _cell_length_c 12.55730 _cell_angle_alpha 90.00000 _cell_angle_beta 90.00000 _cell_angle_gamma 90.00000 loop_ _atom_site_type_symbol _atom_site_label _atom_site_symmetry_multiplicity _atom_site_Wyckoff_label _atom_site_fract_x _atom_site_fract_y _atom_site_fract_z _atom_site_occupancy Si Si1 4 d 0.25 0.25 0.0613 0.821 P P1 4 d 0.25 0.25 0.0613 0.179 Si Si2 2 b 0.75 0.25 0.25 0.0 P P2 2 b 0.75 0.25 0.25 1.0 S S1 8 g 0.25 0.5603 0.8453 0.921 Cl Cl1 8 g 0.25 0.5603 0.8453 0.041 O O1 8 g 0.25 0.5603 0.8453 0.038 S S2 8 g 0.25 0.0483 0.1509 0.9827 Cl Cl2 8 g 0.25 0.0483 0.1509 0.0173 S S3 8 g 0.25 0.0521 0.4584 0.9817 Cl Cl3 8 g 0.25 0.0521 0.4584 0.0183 Li Li1 16 h 0.018 0.068 0.057 0.5 Li Li2 4 d 0.25 0.25 0.3086 1.0 Li Li3 8 f 0.509 0.491 0.25 0.79 Li Li4 4 c 0.75 0.25 0.009 0.54 | Cl,O,S | 默认集合 | 5~8 | 298 | Y | T | N |  | Li10.24 Si1.642 P1.358 S11.542 Cl0.306 O0.152（ICSD-121539）
Li3ScCl6 | data_manual _symmetry_space_group_name_H-M 'C 1 2/m 1' _symmetry_Int_Tables_number 12 _cell_length_a 6.35930 _cell_length_b 11.05280 _cell_length_c 6.34760 _cell_angle_alpha 90.00000 _cell_angle_beta 109.43800 _cell_angle_gamma 90.00000 loop_ _atom_site_type_symbol _atom_site_label _atom_site_symmetry_multiplicity _atom_site_Wyckoff_label _atom_site_fract_x _atom_site_fract_y _atom_site_fract_z _atom_site_occupancy Cl Cl1 8 j 0.2393 0.3391 0.2365 1.0 Cl Cl2 4 i 0.259 0.0 0.2324 1.0 Sc Sc1 2 b 0.0 0.5 0.0 1.0 Li Li1 4 h 0.0 0.3285 0.5 0.37 Li Li2 2 c 0.0 0.0 0.5 0.27 Li Li3 4 g 0.0 0.1736 0.0 1.0 | Cl | 默认集合 | 3.02 | 298 | Y | T | Y |  | ICSD-18229
Li6.4Al0.05Ga0.15La3Zr2O12 | data_manual _symmetry_space_group_name_H-M 'I -4 3 d' _symmetry_Int_Tables_number 220 _cell_length_a 12.97350 _cell_length_b 12.97350 _cell_length_c 12.97350 _cell_angle_alpha 90.00000 _cell_angle_beta 90.00000 _cell_angle_gamma 90.00000 loop_ _atom_site_type_symbol _atom_site_label _atom_site_symmetry_multiplicity _atom_site_Wyckoff_label _atom_site_fract_x _atom_site_fract_y _atom_site_fract_z _atom_site_occupancy La La1 24 d 0.1296 0.0 0.25 0.981 Zr Zr1 16 c 0.0001 0.0001 0.0001 1.0 O O1 48 e 0.0302 0.446 0.1526 1.0 O O2 48 e 0.1026 0.1951 0.2832 1.0 Li Li1 12 b 0.875 0.0 0.25 0.754 Ga Ga1 12 b 0.875 0.0 0.25 0.079 Al Al1 12 b 0.875 0.0 0.25 0.0467 Li Li2 12 a 0.375 0.0 0.25 0.86 Ga Ga2 12 a 0.375 0.0 0.25 0.02 Li Li3 48 e 0.1524 0.1759 0.4359 0.64 | O | 默认集合 | 1.06 | 298 | Y | T | Y |  | Al0.07 Ga0.15 La2.94 Li6.16 Zr2 O12（ICSD-430574）
Li6.4Al0.15Ga0.05La3Zr2O12 | data_manual _symmetry_space_group_name_H-M 'I a -3 d' _symmetry_Int_Tables_number 230 _cell_length_a 12.96960 _cell_length_b 12.96960 _cell_length_c 12.96960 _cell_angle_alpha 90.00000 _cell_angle_beta 90.00000 _cell_angle_gamma 90.00000 loop_ _atom_site_type_symbol _atom_site_label _atom_site_symmetry_multiplicity _atom_site_Wyckoff_label _atom_site_fract_x _atom_site_fract_y _atom_site_fract_z _atom_site_occupancy La La1 24 c 0.125 0.0 0.25 0.961 Zr Zr1 16 a 0.0 0.0 0.0 0.979 O O1 96 h 0.1002 0.1957 0.2816 1.0 Li Li1 24 d 0.375 0.0 0.25 0.84 Al Al1 24 d 0.375 0.0 0.25 0.0633 Ga Ga1 24 d 0.375 0.0 0.25 0.0168 Li Li2 96 h 0.0993 0.1878 0.4235 0.25 | O | 默认集合 | 0.38 | 298 | Y | T | Y |  | Al0.19 Ga0.05 La2.88 Li5.55 O12 Zr2（ICSD-430576）
Li6.4Al0.1Ga0.1La3Zr2O12 | data_manual _symmetry_space_group_name_H-M 'I a -3 d' _symmetry_Int_Tables_number 230 _cell_length_a 12.97210 _cell_length_b 12.97210 _cell_length_c 12.97210 _cell_angle_alpha 90.00000 _cell_angle_beta 90.00000 _cell_angle_gamma 90.00000 loop_ _atom_site_type_symbol _atom_site_label _atom_site_symmetry_multiplicity _atom_site_Wyckoff_label _atom_site_fract_x _atom_site_fract_y _atom_site_fract_z _atom_site_occupancy La La1 24 c 0.125 0.0 0.25 0.98 Zr Zr1 16 a 0.0 0.0 0.0 1.0 O O1 96 h 0.0995 0.1958 0.2819 1.0 Li Li1 24 d 0.375 0.0 0.25 0.9 Al Al1 24 d 0.375 0.0 0.25 0.0368 Ga Ga1 24 d 0.375 0.0 0.25 0.0268 Li Li2 96 h 0.097 0.185 0.427 0.34 | O | 默认集合 | 0.63 | 298 | Y | T | Y |  | Al0.11 Ga0.08 La2.94 Li6.85 Zr2 O12（ICSD-430575）
Li3.75Si0.75P0.25O4 | data_manual _symmetry_space_group_name_H-M 'P 1 21/m 1' _symmetry_Int_Tables_number 11 _cell_length_a 5.10540 _cell_length_b 6.11220 _cell_length_c 5.29670 _cell_angle_alpha 90.00000 _cell_angle_beta 90.36900 _cell_angle_gamma 90.00000 loop_ _atom_site_type_symbol _atom_site_label _atom_site_symmetry_multiplicity _atom_site_Wyckoff_label _atom_site_fract_x _atom_site_fract_y _atom_site_fract_z _atom_site_occupancy O O1 4 f 0.2764 0.5336 0.1858 1.0 O O2 2 e 0.1478 0.25 0.6842 1.0 O O3 2 e 0.7309 0.25 0.3872 1.0 Si Si1 2 e 0.8303 0.25 0.6734 0.75 P P1 2 e 0.8303 0.25 0.6734 0.25 Li Li1 4 f 0.6732 0.0002 0.1743 0.702 Li Li2 2 e 0.122 0.25 0.3 0.5 Li Li3 2 e 0.314 0.25 0.358 0.52 Li Li4 4 f 0.883 0.032 0.151 0.285 Li Li5 4 f 0.441 0.042 0.554 0.189 Li Li6 2 e 0.472 0.25 0.031 0.239 | O | 默认集合 | 1.58 | 573 | N | T | Y |  | Li3.61 ((Si0.75 P0.25) O4)（ICSD-238602），300K下解析
Li3.5Si0.5P0.5O4 | data_manual _symmetry_space_group_name_H-M 'P n m a' _symmetry_Int_Tables_number 62 _cell_length_a 10.58920 _cell_length_b 6.11520 _cell_length_c 5.00570 _cell_angle_alpha 90.00000 _cell_angle_beta 90.00000 _cell_angle_gamma 90.00000 loop_ _atom_site_type_symbol _atom_site_label _atom_site_symmetry_multiplicity _atom_site_Wyckoff_label _atom_site_fract_x _atom_site_fract_y _atom_site_fract_z _atom_site_occupancy O O1 8 d 0.3405 0.5382 0.2799 1.0 Li Li1 8 d 0.1626 0.0032 0.1891 0.781 Li Li2 4 c 0.4293 0.25 0.3174 0.798 Li Li3 4 c 0.382 0.25 0.129 0.156 Li Li4 8 d 0.018 0.051 0.055 0.119 Li Li5 8 d 0.153 0.536 0.368 0.2 Li Li6 4 c 0.289 0.25 0.015 0.144 P P1 4 c 0.0888 0.25 0.675 0.5 Si Si1 4 c 0.0888 0.25 0.675 0.5 O O2 4 c 0.4472 0.25 0.7193 1.0 O O3 4 c 0.0895 0.25 0.3577 1.0 | O | 默认集合 | 1.58 | 573 | N | T | Y |  | Li3.3 ((Si0.5 P0.5) O4)（ICSD-238601），300K下解析
Li3.25Si0.25P0.75O4 | data_manual _symmetry_space_group_name_H-M 'P n m a' _symmetry_Int_Tables_number 62 _cell_length_a 10.52590 _cell_length_b 6.11530 _cell_length_c 4.97030 _cell_angle_alpha 90.00000 _cell_angle_beta 90.00000 _cell_angle_gamma 90.00000 loop_ _atom_site_type_symbol _atom_site_label _atom_site_symmetry_multiplicity _atom_site_Wyckoff_label _atom_site_fract_x _atom_site_fract_y _atom_site_fract_z _atom_site_occupancy O O1 4 c 0.09 0.25 0.3668 1.0 Li Li1 8 d 0.1641 0.0007 0.1899 0.86 Li Li2 4 c 0.4266 0.25 0.304 0.9 Li Li3 4 c 0.396 0.25 0.14 0.091 Li Li4 8 d 0.04 0.032 0.075 0.073 Li Li5 8 d 0.147 0.553 0.34 0.16 Li Li6 4 c 0.262 0.25 0.09 0.064 P P1 4 c 0.0884 0.25 0.6813 0.75 Si Si1 4 c 0.0884 0.25 0.6813 0.25 O O2 8 d 0.3414 0.5415 0.2873 1.0 O O3 4 c 0.4473 0.25 0.7151 1.0 | O | 默认集合 | 2 | 573 | N | T | Y |  | ICSD-238600，300K下解析
Li4SiO4 | data_manual _symmetry_space_group_name_H-M 'P 1 21/m 1' _symmetry_Int_Tables_number 11 _cell_length_a 11.55560 _cell_length_b 6.09860 _cell_length_c 16.73000 _cell_angle_alpha 90.00000 _cell_angle_beta 99.05800 _cell_angle_gamma 90.00000 loop_ _atom_site_type_symbol _atom_site_label _atom_site_symmetry_multiplicity _atom_site_Wyckoff_label _atom_site_fract_x _atom_site_fract_y _atom_site_fract_z _atom_site_occupancy Li Li1 4 f 0.4283 0.0029 0.1386 1.0 Li Li2 4 f 0.0239 0.5053 0.1172 1.0 Li Li3 2 e 0.7713 0.25 0.3036 1.0 Li Li4 4 f 0.166 0.5353 0.2671 1.0 Li Li5 4 f 0.1165 0.0027 0.5922 1.0 Li Li6 2 e 0.2285 0.25 0.1397 1.0 Li Li7 4 f 0.5506 0.0306 0.294 1.0 Li Li8 2 e 0.9102 0.25 0.0167 1.0 Li Li9 4 f 0.6918 0.0318 0.0136 1.0 Li Li10 4 f 0.8374 0.0076 0.1729 1.0 Li Li11 2 e 0.0467 0.25 0.723 1.0 Li Li12 2 e 0.3661 0.25 0.8563 1.0 Li Li13 2 e 0.3563 0.25 0.2676 1.0 Li Li14 4 f 0.2614 0.0393 0.4025 1.0 Li Li15 2 e 0.5285 0.25 0.5706 1.0 Li Li16 4 f 0.312 0.5031 0.5459 1.0 Li Li17 2 e 0.0823 0.25 0.4525 1.0 Li Li18 2 e 0.4941 0.25 0.989 1.0 Li Li19 2 e 0.6283 0.25 0.7095 1.0 Si Si1 2 e 0.8849 0.25 0.5709 1.0 O O1 2 e 0.0238 0.25 0.6044 1.0 O O2 4 f 0.1541 0.5291 0.4817 1.0 O O3 2 e 0.8052 0.25 0.6465 1.0 Si Si2 2 e 0.0233 0.25 0.2863 1.0 O O4 2 e 0.945 0.25 0.3588 1.0 O O5 2 e 0.1665 0.25 0.3238 1.0 O O6 4 f 0.0022 0.0294 0.2305 1.0 Si Si3 2 e 0.7464 0.25 0.8615 1.0 O O7 2 e 0.8817 0.25 0.9011 1.0 O O8 4 f 0.2861 0.5327 0.1968 1.0 O O9 2 e 0.6544 0.25 0.9276 1.0 Si Si4 2 e 0.1589 0.25 0.9933 1.0 O O10 2 e 0.0803 0.25 0.0659 1.0 O O11 4 f 0.1417 0.0271 0.9394 1.0 O O12 2 e 0.2993 0.25 0.0378 1.0 Si Si5 2 e 0.2994 0.25 0.7087 1.0 O O13 2 e 0.2177 0.25 0.7791 1.0 O O14 4 f 0.2839 0.027 0.6547 1.0 O O15 2 e 0.4385 0.25 0.7558 1.0 Si Si6 2 e 0.6055 0.25 0.1438 1.0 O O16 2 e 0.7389 0.25 0.1875 1.0 O O17 4 f 0.5742 0.0331 0.0847 1.0 O O18 2 e 0.5105 0.25 0.2078 1.0 Si Si7 2 e 0.4597 0.25 0.4219 1.0 O O19 4 f 0.431 0.0326 0.363 1.0 O O20 2 e 0.3671 0.25 0.4858 1.0 O O21 2 e 0.5913 0.25 0.4705 1.0 | O | 氧化态推测 | 0.0025 | 298 | Y | T | Y |  | ICSD-238603
Li6PS5Cl | data_manual _symmetry_space_group_name_H-M 'F -4 3 m' _symmetry_Int_Tables_number 216 _cell_length_a 9.84820 _cell_length_b 9.84820 _cell_length_c 9.84820 _cell_angle_alpha 90.00000 _cell_angle_beta 90.00000 _cell_angle_gamma 90.00000 loop_ _atom_site_type_symbol _atom_site_label _atom_site_symmetry_multiplicity _atom_site_Wyckoff_label _atom_site_fract_x _atom_site_fract_y _atom_site_fract_z _atom_site_occupancy Li Li1 48 h 0.1771 0.1771 0.0257 0.41 Li Li2 48 h 0.047 0.047 0.246 0.09 P P1 4 b 0.5 0.5 0.5 1.0 S S1 16 e 0.6206 0.6206 0.6206 1.0 S S2 4 a 0.0 0.0 0.0 0.538 Cl Cl1 4 a 0.0 0.0 0.0 0.462 S S3 4 c 0.25 0.25 0.25 0.462 Cl Cl2 4 c 0.25 0.25 0.25 0.538 | Cl,S | 默认集合 | 5.1 | 298 | Y | T | Y |  | ICSD-133976
Li10.35Sn0.27Si1.08P1.65S12 | data_manual _symmetry_space_group_name_H-M 'P 42/n m c Z' _symmetry_Int_Tables_number 137 _cell_length_a 8.67820 _cell_length_b 8.67820 _cell_length_c 12.57440 _cell_angle_alpha 90.00000 _cell_angle_beta 90.00000 _cell_angle_gamma 90.00000 loop_ _atom_site_type_symbol _atom_site_label _atom_site_symmetry_multiplicity _atom_site_Wyckoff_label _atom_site_fract_x _atom_site_fract_y _atom_site_fract_z _atom_site_occupancy Li Li1 16 h 0.011 0.022 0.062 0.473 Li Li2 4 d 0.25 0.25 0.3094 1.0 Li Li3 8 f 0.4924 0.5076 0.25 0.75 Li Li4 4 c 0.75 0.25 0.5045 0.77 Sn Sn1 4 d 0.25 0.25 0.0597 0.135 Si Si1 4 d 0.25 0.25 0.0597 0.54 P P1 4 d 0.25 0.25 0.0597 0.325 P P2 2 b 0.75 0.25 0.25 1.0 S S1 8 g 0.25 0.5613 0.8428 1.0 S S2 8 g 0.25 0.0465 0.1516 1.0 S S3 8 g 0.25 0.0512 0.4589 1.0 | S | 默认集合 | 11 | 298 | Y | T | Y |  | ICSD-257946
Li10.20[Sn0.2Si0.8]1.20P1.80S12 | data_manual _symmetry_space_group_name_H-M 'P 42/n m c Z' _symmetry_Int_Tables_number 137 _cell_length_a 8.65170 _cell_length_b 8.65170 _cell_length_c 12.53490 _cell_angle_alpha 90.00000 _cell_angle_beta 90.00000 _cell_angle_gamma 90.00000 loop_ _atom_site_type_symbol _atom_site_label _atom_site_symmetry_multiplicity _atom_site_Wyckoff_label _atom_site_fract_x _atom_site_fract_y _atom_site_fract_z _atom_site_occupancy Li Li1 16 h 0.017 0.03 0.056 0.43 Li Li2 4 d 0.25 0.25 0.317 1.0 Li Li3 8 f 0.4937 0.5063 0.25 0.8 Li Li4 4 c 0.75 0.25 0.5096 0.78 Sn Sn1 4 d 0.25 0.25 0.06 0.125 Si Si1 4 d 0.25 0.25 0.06 0.5 P P1 4 d 0.25 0.25 0.06 0.375 P P2 2 b 0.75 0.25 0.25 1.0 S S1 8 g 0.25 0.5612 0.8428 1.0 S S2 8 g 0.25 0.046 0.1518 1.0 S S3 8 g 0.25 0.0562 0.4587 1.0 | S | 默认集合 | 2.7 | 298 | Y | T | Y |  | ICSD-257948
Li10.50[Sn0.2Si0.8]1.50P1.50S12 | data_manual _symmetry_space_group_name_H-M 'P 42/n m c Z' _symmetry_Int_Tables_number 137 _cell_length_a 8.69200 _cell_length_b 8.69200 _cell_length_c 12.61660 _cell_angle_alpha 90.00000 _cell_angle_beta 90.00000 _cell_angle_gamma 90.00000 loop_ _atom_site_type_symbol _atom_site_label _atom_site_symmetry_multiplicity _atom_site_Wyckoff_label _atom_site_fract_x _atom_site_fract_y _atom_site_fract_z _atom_site_occupancy Li Li1 16 h 0.017 0.013 0.077 0.51 Li Li2 4 d 0.25 0.25 0.314 1.0 Li Li3 8 f 0.4935 0.5065 0.25 0.75 Li Li4 4 c 0.75 0.25 0.507 0.67 Sn Sn1 4 d 0.25 0.25 0.0598 0.15 Si Si1 4 d 0.25 0.25 0.0598 0.6 P P1 4 d 0.25 0.25 0.0598 0.25 P P2 2 b 0.75 0.25 0.25 1.0 S S1 8 g 0.25 0.561 0.8441 1.0 S S2 8 g 0.25 0.0455 0.1528 1.0 S S3 8 g 0.25 0.0486 0.458 1.0 | S | 默认集合 | 2.93 | 298 | Y | T | Y |  | ICSD-257947
Li2.926Sc0.358P2S6 | data_manual _symmetry_space_group_name_H-M 'P -3 1 m' _symmetry_Int_Tables_number 162 _cell_length_a 6.09660 _cell_length_b 6.09660 _cell_length_c 6.58660 _cell_angle_alpha 90.00000 _cell_angle_beta 90.00000 _cell_angle_gamma 120.00000 loop_ _atom_site_type_symbol _atom_site_label _atom_site_symmetry_multiplicity _atom_site_Wyckoff_label _atom_site_fract_x _atom_site_fract_y _atom_site_fract_z _atom_site_occupancy Sc Sc1 2 c 0.3333 0.6667 0.0 0.1791 Li Li1 2 c 0.3333 0.6667 0.0 0.8209 P P1 2 e 0.0 0.0 0.1684 0.925 P P2 2 e 0.0 0.0 0.329 0.075 S S1 6 k 0.3223 0.0 0.2462 1.0 Li Li2 2 d 0.3333 0.6667 0.5 0.6418 | S | 默认集合 | 0.0012 | 298 | Y | T | Y |  | ICSD-130092
Li2OHCl | data_manual _symmetry_space_group_name_H-M 'P m -3 m' _symmetry_Int_Tables_number 221 _cell_length_a 3.90320 _cell_length_b 3.90320 _cell_length_c 3.90320 _cell_angle_alpha 90.00000 _cell_angle_beta 90.00000 _cell_angle_gamma 90.00000 loop_ _atom_site_type_symbol _atom_site_label _atom_site_symmetry_multiplicity _atom_site_Wyckoff_label _atom_site_fract_x _atom_site_fract_y _atom_site_fract_z _atom_site_occupancy O O1 1 a 0.0 0.0 0.0 1.0 Cl Cl1 1 b 0.5 0.5 0.5 1.0 Li Li1 3 d 0.5 0.0 0.0 0.628 H H1 8 g 0.1279 0.1279 0.1279 0.14 | Cl,O | 默认集合 | 0.0026 | 298 | Y | T | Y |  | Li1.884 (O H1.12) Cl（ICSD-19667）
Li2OHCl | data_manual _symmetry_space_group_name_H-M 'P m c 21' _symmetry_Int_Tables_number 26 _cell_length_a 3.87600 _cell_length_b 3.82800 _cell_length_c 7.99420 _cell_angle_alpha 90.00000 _cell_angle_beta 90.00000 _cell_angle_gamma 90.00000 loop_ _atom_site_type_symbol _atom_site_label _atom_site_symmetry_multiplicity _atom_site_Wyckoff_label _atom_site_fract_x _atom_site_fract_y _atom_site_fract_z _atom_site_occupancy O O1 2 a 0.0 0.024 0.0 1.0 Cl Cl1 2 b 0.5 0.5 0.0 1.0 Li Li1 2 a 0.0 0.001 0.25 1.0 Li Li2 2 b 0.5 0.086 0.5 1.0 H H1 2 a 0.0 0.301 0.0 1.0 | Cl,O | 氧化态推测 | 0.00014 | 298 | Y | T | Y |  | ICSD-19668
Li6.5La3Zr1.75Mo0.25O12 | data_manual _symmetry_space_group_name_H-M 'I a -3 d' _symmetry_Int_Tables_number 230 _cell_length_a 12.95560 _cell_length_b 12.95560 _cell_length_c 12.95560 _cell_angle_alpha 90.00000 _cell_angle_beta 90.00000 _cell_angle_gamma 90.00000 loop_ _atom_site_type_symbol _atom_site_label _atom_site_symmetry_multiplicity _atom_site_Wyckoff_label _atom_site_fract_x _atom_site_fract_y _atom_site_fract_z _atom_site_occupancy Li Li1 24 d 0.375 0.0 0.25 0.5 Li Li2 96 h 0.0996 0.1829 0.4166 0.362 La La1 24 c 0.125 0.0 0.25 1.0 Zr Zr1 16 a 0.0 0.0 0.0 0.87138 Mo Mo1 16 a 0.0 0.0 0.0 0.12864 O O1 96 h 0.1011 0.1956 0.2813 1.0 |  | parse_error | 0.34 | 298 | Y | B | Y |  | La3 Li5.84 (Zr1.74 Mo0.26) O12（ICSD-239128），bulk conductivity
Li5.3PS4.3ClBr0.7 | data_manual _symmetry_space_group_name_H-M 'F -4 3 m' _symmetry_Int_Tables_number 216 _cell_length_a 9.88800 _cell_length_b 9.88800 _cell_length_c 9.88800 _cell_angle_alpha 90.00000 _cell_angle_beta 90.00000 _cell_angle_gamma 90.00000 loop_ _atom_site_type_symbol _atom_site_label _atom_site_symmetry_multiplicity _atom_site_Wyckoff_label _atom_site_fract_x _atom_site_fract_y _atom_site_fract_z _atom_site_occupancy Li Li1 24 g 0.0026 0.25 0.25 0.42 Li Li2 48 h 0.1721 0.1721 0.0259 0.25 Cl Cl1 4 a 0.0 0.0 0.0 0.5 Br Br1 4 a 0.0 0.0 0.0 0.34 S S1 4 a 0.0 0.0 0.0 0.15 Cl Cl2 4 c 0.25 0.25 0.25 0.5 Br Br2 4 c 0.25 0.25 0.25 0.36 S S2 4 c 0.25 0.25 0.25 0.15 P P1 4 b 0.5 0.5 0.5 1.0 S S3 16 e 0.6218 0.6217 0.6218 1.0 |  | parse_error | 24 | 298 | Y | T | Y |  | Li5.52 P S4.3 Cl Br0.7（ICSD-122000）
Li5.5PS4.5ClBr0.5 | data_manual _symmetry_space_group_name_H-M 'F -4 3 m' _symmetry_Int_Tables_number 216 _cell_length_a 9.89050 _cell_length_b 9.89050 _cell_length_c 9.89050 _cell_angle_alpha 90.00000 _cell_angle_beta 90.00000 _cell_angle_gamma 90.00000 loop_ _atom_site_type_symbol _atom_site_label _atom_site_symmetry_multiplicity _atom_site_Wyckoff_label _atom_site_fract_x _atom_site_fract_y _atom_site_fract_z _atom_site_occupancy Li Li1 24 g 0.003 0.25 0.25 0.32 Li Li2 48 h 0.1721 0.1721 0.0259 0.31 Cl Cl1 4 a 0.0 0.0 0.0 0.5 Br Br1 4 a 0.0 0.0 0.0 0.22 S S1 4 a 0.0 0.0 0.0 0.28 Cl Cl2 4 c 0.25 0.25 0.25 0.5 Br Br2 4 c 0.25 0.25 0.25 0.28 S S2 4 c 0.25 0.25 0.25 0.22 P P1 4 b 0.5 0.5 0.5 1.0 S S3 16 e 0.623 0.623 0.623 1.0 | Br,Cl,S | 默认集合 | 17 | 298 | Y | T | Y |  | Li5.64 P S4.5 Cl Br0.5（ICSD-121999）
Li6PS5Cl | data_manual _symmetry_space_group_name_H-M 'F -4 3 m' _symmetry_Int_Tables_number 216 _cell_length_a 9.84930 _cell_length_b 9.84930 _cell_length_c 9.84930 _cell_angle_alpha 90.00000 _cell_angle_beta 90.00000 _cell_angle_gamma 90.00000 loop_ _atom_site_type_symbol _atom_site_label _atom_site_symmetry_multiplicity _atom_site_Wyckoff_label _atom_site_fract_x _atom_site_fract_y _atom_site_fract_z _atom_site_occupancy Li Li1 24 g 0.0145 0.25 0.25 0.13 Li Li2 48 h 0.1792 0.1792 0.0219 0.42 Cl Cl1 4 a 0.0 0.0 0.0 0.36 S S1 4 a 0.0 0.0 0.0 0.34 Cl Cl2 4 c 0.25 0.25 0.25 0.64 S S2 4 c 0.25 0.25 0.25 0.36 P P1 4 b 0.5 0.5 0.5 1.0 S S3 16 e 0.6208 0.6208 0.6208 1.0 | Cl,S | 默认集合 | 2 | 298 | Y | T | Y |  | Li5.82 P S4.7 Cl（ICSD-1219997）
Li4SnSe4 | data_manual _symmetry_space_group_name_H-M 'P n m a' _symmetry_Int_Tables_number 62 _cell_length_a 14.98260 _cell_length_b 8.25910 _cell_length_c 6.62790 _cell_angle_alpha 90.00000 _cell_angle_beta 90.00000 _cell_angle_gamma 90.00000 loop_ _atom_site_type_symbol _atom_site_label _atom_site_symmetry_multiplicity _atom_site_Wyckoff_label _atom_site_fract_x _atom_site_fract_y _atom_site_fract_z _atom_site_occupancy Li Li1 4 c 0.4118 0.25 0.12 1.0 Li Li2 8 d 0.1756 0.004 0.1829 1.0 Li Li3 8 d 0.0007 0.0121 0.0217 0.5 Sn Sn1 4 c 0.0925 0.25 0.6429 1.0 Se Se1 8 d 0.3387 0.0017 0.2834 1.0 Se Se2 4 c 0.083 0.25 0.2652 1.0 Se Se3 4 c 0.4324 0.25 0.729 1.0 | Se | 氧化态推测 | 4.5e-05 | 298 | Y | T | Y |  | ICSD-111758
Li2.88PO3.73N0.14 | data_Standardized_51.79426 Li2.88PO3.73N0.14.xlsx _cell_length_a 10.469000 _cell_length_b 6.115300 _cell_length_c 4.919500 _cell_angle_alpha 90.000000 _cell_angle_beta 90.000000 _cell_angle_gamma 90.000000 _symmetry_space_group_name_H-M 'P n m a' _symmetry_Int_Tables_number 62 loop_ _atom_site_label _atom_site_type_symbol _atom_site_fract_x _atom_site_fract_y _atom_site_fract_z _atom_site_occupancy Li1 Li 0.158000 0.004000 0.313000 0.960000 Li2 Li 0.079000 0.250000 0.696000 0.960000 P3 P 0.414700 0.250000 0.306000 1.000000 O4 O 0.342900 0.040100 0.216700 0.932500 N5 N 0.342900 0.040100 0.216700 0.035000 O6 O 0.051900 0.250000 0.278600 0.932500 N7 N 0.051900 0.250000 0.278600 0.035000 O8 O 0.410200 0.250000 0.630900 0.932500 N9 N 0.410200 0.250000 0.630900 0.035000 | N,O | 默认集合 | 0.0023 | 298 | Y | T | Y |  | 79426
LiScP2O7 | data_Standardized_58.91496 LiScP2O7.xlsx _cell_length_a 4.940000 _cell_length_b 8.393000 _cell_length_c 7.021000 _cell_angle_alpha 90.000000 _cell_angle_beta 109.710000 _cell_angle_gamma 90.000000 _symmetry_space_group_name_H-M 'P 1 21 1' _symmetry_Int_Tables_number 4 loop_ _atom_site_label _atom_site_type_symbol _atom_site_fract_x _atom_site_fract_y _atom_site_fract_z _atom_site_occupancy Li1 Li 0.196000 0.365000 0.663000 1.000000 Sc2 Sc 0.209000 0.000000 0.732000 1.000000 P3 P 0.592000 0.179000 0.473000 1.000000 P4 P 0.205000 0.290000 0.080000 1.000000 O5 O 0.116000 0.199000 0.870000 1.000000 O6 O 0.400000 0.190000 0.599000 1.000000 O7 O 0.762000 0.341000 0.496000 1.000000 O8 O 0.388000 0.435000 0.072000 1.000000 O9 O 0.925000 0.318000 0.115000 1.000000 O10 O 0.194000 0.535000 0.497000 1.000000 O11 O 0.384000 0.141000 0.232000 1.000000 | O | 氧化态推测 | 0.001 | 298 | Y | T | Y |  | 91496
LiSbO2 | data_Standardized_59.262075 LiSbO2.xlsx _cell_length_a 4.855000 _cell_length_b 17.857000 _cell_length_c 5.577100 _cell_angle_alpha 90.000000 _cell_angle_beta 90.061000 _cell_angle_gamma 90.000000 _symmetry_space_group_name_H-M 'P 1 21/c 1' _symmetry_Int_Tables_number 14 loop_ _atom_site_label _atom_site_type_symbol _atom_site_fract_x _atom_site_fract_y _atom_site_fract_z _atom_site_occupancy Sb1 Sb 0.241000 0.099400 0.428900 1.000000 Sb2 Sb 0.263000 0.596800 0.506000 1.000000 O3 O 0.161000 0.305800 0.037000 1.000000 O4 O 0.670000 0.303400 0.378000 1.000000 O5 O 0.133000 0.116700 0.080000 1.000000 O6 O 0.638000 0.115200 0.333000 1.000000 Li7 Li 0.754000 0.281000 0.042000 1.000000 Li8 Li 0.270000 0.289000 0.376000 1.000000 | O | 氧化态推测 | 0.001 | 298 | Y | T | Y |  | 262075
Li3BN2 | data_Standardized_78.655673 Li3BN2.xlsx _cell_length_a 4.643500 _cell_length_b 4.643500 _cell_length_c 5.259200 _cell_angle_alpha 90.000000 _cell_angle_beta 90.000000 _cell_angle_gamma 90.000000 _symmetry_space_group_name_H-M 'P 42 21 2' _symmetry_Int_Tables_number 94 loop_ _atom_site_label _atom_site_type_symbol _atom_site_fract_x _atom_site_fract_y _atom_site_fract_z _atom_site_occupancy B1 B 0.000000 0.000000 0.000000 1.000000 Li2 Li 0.000000 0.000000 0.500000 1.000000 Li3 Li 0.000000 0.500000 0.250000 1.000000 N4 N 0.203800 0.203800 0.000000 1.000000 | N | 氧化态推测 | 8.7e-05 | 298 | Y | T | Y |  | 655673
LiZnPS4 | data_Standardized_90.95785 LiZnPS4.xlsx _cell_length_a 5.738000 _cell_length_b 5.738000 _cell_length_c 8.914000 _cell_angle_alpha 90.000000 _cell_angle_beta 90.000000 _cell_angle_gamma 90.000000 _symmetry_space_group_name_H-M 'I -4' _symmetry_Int_Tables_number 82 loop_ _atom_site_label _atom_site_type_symbol _atom_site_fract_x _atom_site_fract_y _atom_site_fract_z _atom_site_occupancy Li1 Li 0.000000 0.000000 0.500000 1.000000 Zn2 Zn 0.000000 0.000000 0.000000 1.000000 P3 P 0.000000 0.500000 0.250000 1.000000 S4 S 0.212500 0.277200 0.134800 1.000000 | S | 氧化态推测 | 1e-05 | 298 | Y | T | Y |  | 95785
Li2B3O4F3 | data_Standardized_95.423661 Li2B3O4F3.xlsx _cell_length_a 4.891500 _cell_length_b 8.733500 _cell_length_c 12.301000 _cell_angle_alpha 90.000000 _cell_angle_beta 90.000000 _cell_angle_gamma 90.000000 _symmetry_space_group_name_H-M 'P 21 21 21' _symmetry_Int_Tables_number 19 loop_ _atom_site_label _atom_site_type_symbol _atom_site_fract_x _atom_site_fract_y _atom_site_fract_z _atom_site_occupancy Li1 Li 0.085800 0.354800 0.103400 1.000000 Li2 Li 0.159300 0.293700 0.571800 1.000000 B3 B 0.081400 0.318200 0.340000 1.000000 B4 B 0.092000 0.031600 0.038500 1.000000 B5 B 0.021400 0.579200 0.269700 1.000000 O6 O 0.464700 0.126600 0.559500 1.000000 O7 O 0.041800 0.133900 0.128900 1.000000 O8 O 0.059600 0.426600 0.251700 1.000000 O9 O 0.052600 0.674200 0.182400 1.000000 F10 F 0.429000 0.420300 0.052300 1.000000 F11 F 0.364800 0.050500 0.003300 1.000000 F12 F 0.367300 0.287900 0.355200 1.000000 | F,O | 氧化态推测 | 1.6e-06 | 298 | Y | T | Y |  | 423661
LiPO3 | data_Standardized_97.35732 LiPO3.xlsx _cell_length_a 10.015000 _cell_length_b 10.015000 _cell_length_c 10.603000 _cell_angle_alpha 90.000000 _cell_angle_beta 90.000000 _cell_angle_gamma 120.000000 _symmetry_space_group_name_H-M 'P -3 c 1' _symmetry_Int_Tables_number 165 loop_ _atom_site_label _atom_site_type_symbol _atom_site_fract_x _atom_site_fract_y _atom_site_fract_z _atom_site_occupancy Ca1 Ca 0.000000 0.000000 0.250000 1.000000 Ca2 Ca 0.333300 0.666700 0.240000 1.000000 Ce3 Ce 0.358000 0.000000 0.250000 1.000000 O4 O 0.116000 0.220000 0.135000 1.000000 O5 O 0.109000 0.564000 0.145000 1.000000 O6 O 0.442000 0.228000 0.125000 1.000000 Li7 Li 0.230000 0.130000 0.070000 1.000000 Li8 Li 0.530000 0.100000 0.060000 1.000000 Li9 Li 0.250000 0.450000 0.060000 1.000000 | O | 氧化态推测 | 1e-06 | 298 | Y | T | Y |  | 35732
NaLi2B(PO4)2 | data_Standardized_109.291512 NaLi2B(PO4)2.xlsx _cell_length_a 5.434400 _cell_length_b 7.379300 _cell_length_c 7.984000 _cell_angle_alpha 76.757000 _cell_angle_beta 70.730000 _cell_angle_gamma 87.391000 _symmetry_space_group_name_H-M 'P -1' _symmetry_Int_Tables_number 2 loop_ _atom_site_label _atom_site_type_symbol _atom_site_fract_x _atom_site_fract_y _atom_site_fract_z _atom_site_occupancy Li1 Li 0.810000 0.002300 0.141800 1.000000 Li2 Li 0.645500 0.032300 0.598000 1.000000 Na3 Na 0.753300 0.380800 0.258300 1.000000 B4 B 0.249500 0.547400 0.234000 1.000000 P5 P 0.123100 0.273300 0.541800 1.000000 P6 P 0.353900 0.251100 0.054100 1.000000 O7 O 0.468800 0.681600 0.149200 1.000000 O8 O 0.001600 0.360500 0.717700 1.000000 O9 O 0.512400 0.166000 0.174100 1.000000 O10 O 0.301500 0.122900 0.596300 1.000000 O11 O 0.224300 0.434700 0.108000 1.000000 O12 O 0.143900 0.125800 0.055800 1.000000 O13 O 0.301500 0.433400 0.395200 1.000000 O14 O 0.082900 0.787600 0.505900 1.000000 | O | 氧化态推测 | 4.4e-15 | 298 | Y | T | Y |  | 291513
Li2B3PO8 | data_Standardized_112.192496 Li2B3PO8.xlsx _cell_length_a 8.696500 _cell_length_b 10.735400 _cell_length_c 12.828200 _cell_angle_alpha 90.806000 _cell_angle_beta 90.631000 _cell_angle_gamma 90.094000 _symmetry_space_group_name_H-M 'P -1' _symmetry_Int_Tables_number 2 loop_ _atom_site_label _atom_site_type_symbol _atom_site_fract_x _atom_site_fract_y _atom_site_fract_z _atom_site_occupancy Li1 Li 0.119400 0.343500 0.714900 1.000000 Li2 Li 0.134900 0.772800 0.263200 1.000000 Li3 Li 0.217700 0.278100 0.038400 1.000000 Li4 Li 0.255000 0.544100 0.329700 1.000000 Li5 Li 0.257800 0.061100 0.828400 1.000000 Li6 Li 0.363600 0.541300 0.009200 1.000000 Li7 Li 0.437800 0.043000 0.414500 1.000000 Li8 Li 0.762000 0.169300 0.395400 1.000000 B9 B 0.048500 0.327300 0.393800 1.000000 B10 B 0.118800 0.110400 0.425200 1.000000 B11 B 0.189500 0.011400 0.145400 1.000000 B12 B 0.199800 0.554400 0.612500 1.000000 B13 B 0.301800 0.259900 0.350600 1.000000 B14 B 0.393600 0.395300 0.646500 1.000000 B15 B 0.445500 0.086300 0.120700 1.000000 B16 B 0.544200 0.381500 0.339300 1.000000 B17 B 0.591000 0.115000 0.792700 1.000000 B18 B 0.689400 0.196100 0.076000 1.000000 B19 B 0.906700 0.340400 0.057500 1.000000 B20 B 0.945900 0.120000 0.100900 1.000000 P21 P 0.077400 0.530000 0.128300 1.000000 P22 P 0.098900 0.066200 0.637100 1.000000 P23 P 0.591100 0.207400 0.591900 1.000000 P24 P 0.591900 0.691800 0.143100 1.000000 O25 O 0.003500 0.209900 0.413100 1.000000 O26 O 0.003500 0.234700 0.090700 1.000000 O27 O 0.034500 0.018800 0.125800 1.000000 O28 O 0.041600 0.633900 0.048300 1.000000 O29 O 0.047400 0.574600 0.599500 1.000000 O30 O 0.062200 0.991300 0.388300 1.000000 O31 O 0.068800 0.180700 0.702400 1.000000 O32 O 0.069000 0.554600 0.870400 1.000000 O33 O 0.085300 0.594100 0.234100 1.000000 O34 O 0.174400 0.101900 0.532200 1.000000 O35 O 0.199400 0.356200 0.364800 1.000000 O36 O 0.217300 0.456700 0.097900 1.000000 O37 O 0.244900 0.907200 0.189800 1.000000 O38 O 0.248600 0.436900 0.599800 1.000000 O39 O 0.260000 0.140500 0.365100 1.000000 O40 O 0.267300 0.718900 0.380400 1.000000 O41 O 0.288300 0.223300 0.900700 1.000000 O42 O 0.288500 0.105600 0.115200 1.000000 O43 O 0.344400 0.347800 0.747200 1.000000 O44 O 0.437100 0.761100 0.164700 1.000000 O45 O 0.450200 0.281600 0.322000 1.000000 O46 O 0.451800 0.297300 0.578700 1.000000 O47 O 0.494100 0.501100 0.341200 1.000000 O48 O 0.495400 0.018900 0.839400 1.000000 O49 O 0.533600 0.180600 0.083400 1.000000 O50 O 0.552900 0.110300 0.679300 1.000000 O51 O 0.553800 0.579900 0.077700 1.000000 O52 O 0.597800 0.126500 0.494500 1.000000 O53 O 0.699100 0.351000 0.357300 1.000000 O54 O 0.743000 0.311400 0.058000 1.000000 O55 O 0.789000 0.096400 0.088400 1.000000 O56 O 0.796000 0.025200 0.309700 1.000000 | O | 氧化态推测 | 5.8e-12 | 298 | Y | T | Y |  | 192496
LiB6O9F | data_Standardized_116.420286 LiB6O9F.xlsx _cell_length_a 7.655400 _cell_length_b 8.531700 _cell_length_c 10.789400 _cell_angle_alpha 90.000000 _cell_angle_beta 90.000000 _cell_angle_gamma 90.000000 _symmetry_space_group_name_H-M 'P n a 21' _symmetry_Int_Tables_number 33 loop_ _atom_site_label _atom_site_type_symbol _atom_site_fract_x _atom_site_fract_y _atom_site_fract_z _atom_site_occupancy F1 F 0.265800 0.067400 0.305300 1.000000 O2 O 0.068000 0.458200 0.336100 1.000000 O3 O 0.064000 0.706000 0.435000 1.000000 O4 O 0.136000 0.489600 0.003400 1.000000 O5 O 0.251500 0.669700 0.269700 1.000000 O6 O 0.416300 0.454700 0.189500 1.000000 O7 O 0.099900 0.248100 0.113100 1.000000 O8 O 0.066000 0.211400 0.601500 1.000000 O9 O 0.609100 0.505100 0.021300 1.000000 O10 O 0.394700 0.252800 0.419900 1.000000 B11 B 0.401400 0.085600 0.395400 1.000000 B12 B 0.061400 0.349000 0.015600 1.000000 B13 B 0.128500 0.606800 0.346600 1.000000 B14 B 0.135300 0.111300 0.686200 1.000000 B15 B 0.042300 0.095100 0.107200 1.000000 B16 B 0.450100 0.342100 0.514100 1.000000 Li17 Li 0.235300 0.302300 0.273500 1.000000 | F,O | 氧化态推测 | 5.4e-21 | 298 | Y | T | Y |  | 420286
Li9GaP4 | data_Standardized_11.143990 Li9GaP4.xlsx _cell_length_a 11.905300 _cell_length_b 11.905300 _cell_length_c 11.905300 _cell_angle_alpha 90.000000 _cell_angle_beta 90.000000 _cell_angle_gamma 90.000000 _symmetry_space_group_name_H-M 'P -4 3 n' _symmetry_Int_Tables_number 218 loop_ _atom_site_label _atom_site_type_symbol _atom_site_fract_x _atom_site_fract_y _atom_site_fract_z _atom_site_occupancy Ga1 Ga 0.000000 0.000000 0.000000 1.000000 Ga2 Ga 0.250000 0.500000 0.000000 1.000000 P3 P 0.381400 0.381400 0.381400 1.000000 P4 P 0.123600 0.132700 0.382600 1.000000 Li5 Li 0.000000 0.500000 0.500000 1.000000 Li6 Li 0.250000 0.000000 0.500000 0.740000 Li7 Li 0.252400 0.252400 0.252400 0.550000 Li8 Li 0.253200 0.000000 0.000000 1.000000 Li9 Li 0.003400 0.239400 0.246700 1.000000 Li10 Li 0.090200 0.416800 0.338000 0.430000 Li11 Li 0.165900 0.348000 0.339400 0.220000 Li12 Li 0.157000 0.157000 0.157000 0.290000 | P | 电负性推测 | 1.6 | 298 | Y | T | Y |  | 143990
LiTa2PO8 | data_Standardized_25.267438 LiTa2PO8.xlsx _cell_length_a 9.715500 _cell_length_b 11.535800 _cell_length_c 10.697100 _cell_angle_alpha 90.000000 _cell_angle_beta 90.035000 _cell_angle_gamma 90.000000 _symmetry_space_group_name_H-M 'C 1 2/c 1' _symmetry_Int_Tables_number 15 loop_ _atom_site_label _atom_site_type_symbol _atom_site_fract_x _atom_site_fract_y _atom_site_fract_z _atom_site_occupancy Ta1 Ta 0.245600 0.095700 0.255500 1.000000 Ta2 Ta 0.000000 0.346300 0.250000 1.000000 Ta3 Ta 0.000000 0.000000 0.000000 1.000000 P4 P 0.499300 0.209600 0.059600 1.000000 O5 O 0.056900 0.334300 0.067700 1.000000 O6 O 0.381700 0.137100 0.406100 1.000000 O7 O 0.141800 0.006400 0.372900 1.000000 O8 O 0.047500 0.164500 0.549700 1.000000 O9 O 0.144300 0.234200 0.287900 1.000000 O10 O 0.137900 0.056700 0.116100 1.000000 O11 O 0.378700 0.202300 0.153700 1.000000 O12 O 0.136800 0.465500 0.282400 1.000000 Li13 Li 0.245000 0.357000 0.140000 0.720000 Li14 Li 0.112000 0.387000 0.400000 0.210000 Li15 Li 0.000000 0.500000 0.000000 0.140000 | O | 默认集合 | 0.25 | 298 | Y | T | Y |  | 267438
Li3FSe | data_Standardized_34.113151 Li3FSe.xlsx _cell_length_a 3.992300 _cell_length_b 3.992300 _cell_length_c 3.992300 _cell_angle_alpha 90.000000 _cell_angle_beta 90.000000 _cell_angle_gamma 90.000000 _symmetry_space_group_name_H-M 'P m -3 m' _symmetry_Int_Tables_number 221 loop_ _atom_site_label _atom_site_type_symbol _atom_site_fract_x _atom_site_fract_y _atom_site_fract_z _atom_site_occupancy Se1 Se 0.500000 0.500000 0.500000 1.000000 F2 F 0.000000 0.000000 0.000000 1.000000 Li3 Li 0.500000 0.000000 0.000000 1.000000 | F,Se | 氧化态推测 | 0.05 | 298 | Y | T | Y |  | 113151
Li2.667Mg0.667P2S6 | data_Standardized_49.95607 Li2.667Mg0.667P2S6.xlsx _cell_length_a 6.083100 _cell_length_b 6.083100 _cell_length_c 6.586300 _cell_angle_alpha 90.000000 _cell_angle_beta 90.000000 _cell_angle_gamma 120.000000 _symmetry_space_group_name_H-M 'P -3 1 m' _symmetry_Int_Tables_number 162 loop_ _atom_site_label _atom_site_type_symbol _atom_site_fract_x _atom_site_fract_y _atom_site_fract_z _atom_site_occupancy Mg1 Mg 0.333300 0.666700 0.000000 0.333300 Li2 Li 0.333300 0.666700 0.000000 0.666700 Li3 Li 0.333300 0.666700 0.500000 0.666700 P4 P 0.000000 0.000000 0.171700 0.975000 P5 P 0.000000 0.000000 0.328300 0.025000 S6 S 0.323100 0.000000 0.243500 1.000000 | S | 默认集合 | 0.004 | 298 | Y | T | Y |  | 95607
Li7SiPS8 | data_Standardized_1.139339 Li7SiPS8.xlsx _cell_length_a 13.348000 _cell_length_b 7.970300 _cell_length_c 6.134300 _cell_angle_alpha 90.000000 _cell_angle_beta 90.000000 _cell_angle_gamma 90.000000 _symmetry_space_group_name_H-M 'P n m a' _symmetry_Int_Tables_number 62 loop_ _atom_site_label _atom_site_type_symbol _atom_site_fract_x _atom_site_fract_y _atom_site_fract_z _atom_site_occupancy S1 S 0.060900 0.250000 0.231700 1.000000 Si2 Si 0.412600 0.250000 0.155500 0.500000 P3 P 0.412600 0.250000 0.155500 0.500000 S4 S 0.345900 0.032700 0.274500 1.000000 S5 S 0.402400 0.250000 0.818300 1.000000 Li6 Li 0.170700 0.027400 0.375400 0.764000 Li7 Li 0.007200 0.538400 0.053900 0.433000 Li8 Li 0.086900 0.250000 0.655000 0.340000 Li9 Li 0.071200 0.250000 0.809000 0.240000 Li10 Li 0.166100 0.004800 0.192000 0.263000 | S | 默认集合 | 0.13 | 298 | Y | T | Y |  | 139339
Li7SiPS8 | data_Standardized_1.139340 Li7SiPS8.xlsx _cell_length_a 8.673400 _cell_length_b 8.673400 _cell_length_c 12.541200 _cell_angle_alpha 90.000000 _cell_angle_beta 90.000000 _cell_angle_gamma 90.000000 _symmetry_space_group_name_H-M 'P 42/n m c Z' _symmetry_Int_Tables_number 137 loop_ _atom_site_label _atom_site_type_symbol _atom_site_fract_x _atom_site_fract_y _atom_site_fract_z _atom_site_occupancy Li1 Li 0.001000 0.016300 0.058000 0.500000 Li2 Li 0.250000 0.250000 0.311000 0.900000 Li3 Li 0.489000 0.511000 0.250000 0.850000 Li4 Li 0.750000 0.250000 0.000000 0.650000 Si5 Si 0.250000 0.250000 0.058600 0.750000 P6 P 0.250000 0.250000 0.058600 0.250000 P7 P 0.750000 0.250000 0.250000 1.000000 S8 S 0.250000 0.559900 0.843100 1.000000 S9 S 0.250000 0.047900 0.152400 1.000000 S10 S 0.250000 0.052300 0.458800 1.000000 | S | 默认集合 | 2 | 298 | Y | T | Y |  | 139340
Li8SnP4 | data_Standardized_18.34767 a-Li8SnP4.xlsx _cell_length_a 11.976300 _cell_length_b 11.976300 _cell_length_c 11.976300 _cell_angle_alpha 90.000000 _cell_angle_beta 90.000000 _cell_angle_gamma 90.000000 _symmetry_space_group_name_H-M 'P a -3' _symmetry_Int_Tables_number 205 loop_ _atom_site_label _atom_site_type_symbol _atom_site_fract_x _atom_site_fract_y _atom_site_fract_z _atom_site_occupancy Sn1 Sn 0.126100 0.126100 0.126100 1.000000 P2 P 0.246800 0.246800 0.246800 1.000000 P3 P 0.004900 0.253800 0.008200 1.000000 Li4 Li 0.381900 0.381900 0.381900 1.000000 Li5 Li 0.133300 0.386300 0.134500 1.000000 Li6 Li 0.125000 0.375000 0.371500 1.000000 Li7 Li 0.500000 0.500000 0.500000 1.000000 Li8 Li 0.000000 0.000000 0.000000 1.000000 | P | timeout>30.0s | 0.1 | 298 | Y | T | Y |  | 34767
Li8SnP4 | data_Standardized_18.34769 b-Li8SnP4.xlsx _cell_length_a 11.993100 _cell_length_b 11.993100 _cell_length_c 11.993100 _cell_angle_alpha 90.000000 _cell_angle_beta 90.000000 _cell_angle_gamma 90.000000 _symmetry_space_group_name_H-M 'P -4 3 n' _symmetry_Int_Tables_number 218 loop_ _atom_site_label _atom_site_type_symbol _atom_site_fract_x _atom_site_fract_y _atom_site_fract_z _atom_site_occupancy Sn1 Sn 0.000000 0.000000 0.000000 1.000000 P2 P 0.377000 0.377000 0.377000 1.000000 Sn3 Sn 0.250000 0.500000 0.000000 1.000000 P4 P 0.123800 0.132100 0.381100 1.000000 Li5 Li 0.000000 0.500000 0.500000 1.000000 Li6 Li 0.250000 0.000000 0.500000 1.000000 Li7 Li 0.248000 0.248000 0.248000 1.000000 Li8 Li 0.249000 0.000000 0.000000 1.000000 Li9 Li 0.007000 0.241600 0.240600 1.000000 Li10 Li 0.142000 0.142000 0.142000 0.720000 Li11 Li 0.110000 0.393000 0.370000 0.090000 | P | 电负性推测 | 0.7 | 298 | Y | T | Y |  | 34769
Li2(Mg0.333Zr0.333)Cl4 | data_Standardized_112.同38.xlsx _cell_length_a 10.371700 _cell_length_b 10.371700 _cell_length_c 10.371700 _cell_angle_alpha 90.000000 _cell_angle_beta 90.000000 _cell_angle_gamma 90.000000 _symmetry_space_group_name_H-M 'F d -3 m Z' _symmetry_Int_Tables_number 227 loop_ _atom_site_label _atom_site_type_symbol _atom_site_fract_x _atom_site_fract_y _atom_site_fract_z _atom_site_occupancy Li1 Li 0.125000 0.125000 0.125000 1.000000 Li2 Li 0.500000 0.500000 0.500000 0.500000 Mg3 Mg 0.500000 0.500000 0.500000 0.120000 Cl4 Cl 0.254700 0.254700 0.254700 1.000000 Zr5 Zr 0.500000 0.500000 0.500000 0.110000 Zr6 Zr 0.000000 0.000000 0.000000 0.060000 Mg7 Mg 0.000000 0.000000 0.000000 0.050000 | Cl | 默认集合 | 0.028 | 298 | Y | T | Y |  | 205526
Li2.934Fe0.912Zr0.088Cl6 | data_Standardized_24.207537 Li2.934Fe0.912Zr0.088Cl6.xlsx _cell_length_a 6.296200 _cell_length_b 10.939100 _cell_length_c 6.286300 _cell_angle_alpha 90.000000 _cell_angle_beta 109.442000 _cell_angle_gamma 90.000000 _symmetry_space_group_name_H-M 'C 1 2/m 1' _symmetry_Int_Tables_number 12 loop_ _atom_site_label _atom_site_type_symbol _atom_site_fract_x _atom_site_fract_y _atom_site_fract_z _atom_site_occupancy Li1 Li 0.000000 0.130000 0.000000 0.341000 Li2 Li 0.000000 0.500000 0.000000 0.267000 Li3 Li 0.000000 0.331800 0.500000 0.992600 Fe4 Fe 0.000000 0.000000 0.500000 0.912000 Zr5 Zr 0.000000 0.000000 0.500000 0.088000 Cl6 Cl 0.247600 0.334000 0.255000 1.000000 Cl7 Cl 0.253300 0.000000 0.234000 1.000000 | Cl | 默认集合 | 0.25 | 298 | Y | T | Y |  | 207537
Li2(Mg0.333Zr0.333)Cl4 | data_Standardized_38.205670 Li2(Mg0.333Zr0.333)Cl4.xlsx _cell_length_a 10.370600 _cell_length_b 10.370600 _cell_length_c 10.370600 _cell_angle_alpha 90.000000 _cell_angle_beta 90.000000 _cell_angle_gamma 90.000000 _symmetry_space_group_name_H-M 'F d -3 m Z' _symmetry_Int_Tables_number 227 loop_ _atom_site_label _atom_site_type_symbol _atom_site_fract_x _atom_site_fract_y _atom_site_fract_z _atom_site_occupancy Li1 Li 0.375000 0.375000 0.375000 1.000000 Li2 Li 0.000000 0.000000 0.000000 0.500000 Mg3 Mg 0.000000 0.000000 0.000000 0.151000 Zr4 Zr 0.000000 0.000000 0.000000 0.151000 Cl5 Cl 0.248200 0.248200 0.248200 1.000000 | Cl | 默认集合 | 0.028 | 298 | Y | T | Y |  | 205670
Li2(Mg0.333Zr0.333)Cl4 | data_Standardized_38.205526 Li2(Mg0.333Zr0.333)Cl4.xlsx _cell_length_a 10.371700 _cell_length_b 10.371700 _cell_length_c 10.371700 _cell_angle_alpha 90.000000 _cell_angle_beta 90.000000 _cell_angle_gamma 90.000000 _symmetry_space_group_name_H-M 'F d -3 m Z' _symmetry_Int_Tables_number 227 loop_ _atom_site_label _atom_site_type_symbol _atom_site_fract_x _atom_site_fract_y _atom_site_fract_z _atom_site_occupancy Li1 Li 0.125000 0.125000 0.125000 1.000000 Li2 Li 0.500000 0.500000 0.500000 0.500000 Mg3 Mg 0.500000 0.500000 0.500000 0.120000 Cl4 Cl 0.254700 0.254700 0.254700 1.000000 Zr5 Zr 0.500000 0.500000 0.500000 0.110000 Zr6 Zr 0.000000 0.000000 0.000000 0.060000 Mg7 Mg 0.000000 0.000000 0.000000 0.050000 | Cl | 默认集合 | 0.028 | 298 | Y | T | Y |  | 205526
Li3Y0.9In0.1Cl6 | data_Standardized_53.126727 Li3Y0.9In0.1Cl6.xlsx _cell_length_a 11.174600 _cell_length_b 11.174600 _cell_length_c 6.025900 _cell_angle_alpha 90.000000 _cell_angle_beta 90.000000 _cell_angle_gamma 120.000000 _symmetry_space_group_name_H-M 'P -3 m 1' _symmetry_Int_Tables_number 164 loop_ _atom_site_label _atom_site_type_symbol _atom_site_fract_x _atom_site_fract_y _atom_site_fract_z _atom_site_occupancy Y1 Y 0.000000 0.000000 0.000000 1.000000 Y2 Y 0.333300 0.666700 0.500000 0.850000 In3 In 0.333300 0.666700 0.500000 0.150000 Li4 Li 0.333300 0.666700 0.000000 0.090000 Cl5 Cl 0.113700 0.886300 0.232900 1.000000 Cl6 Cl 0.780400 0.219600 0.267500 1.000000 Cl7 Cl 0.444400 0.555600 0.244100 1.000000 Li8 Li 0.337000 0.000000 0.000000 0.840000 Li9 Li 0.327000 0.000000 0.500000 0.630000 | Cl | 默认集合 | 1.42 | 298 | Y | T | Y |  | 126727
Li4GeS2Se2 | data_manual _symmetry_space_group_name_H-M 'P n m a' _symmetry_Int_Tables_number 62 _cell_length_a 14.40260 _cell_length_b 7.97440 _cell_length_c 6.30590 _cell_angle_alpha 90.00000 _cell_angle_beta 90.00000 _cell_angle_gamma 90.00000 loop_ _atom_site_type_symbol _atom_site_label _atom_site_symmetry_multiplicity _atom_site_Wyckoff_label _atom_site_fract_x _atom_site_fract_y _atom_site_fract_z _atom_site_occupancy Li Li1 4 c 0.4128 0.25 0.1353 1.0 Li Li2 8 d 0.1753 0.0027 0.192 0.68 Li Li3 8 d 0.0072 0.013 0.024 0.5 Li Li4 8 d 0.1644 0.51 0.313 0.32 Ge Ge1 4 c 0.0885 0.25 0.6465 1.0 S S1 8 d 0.3415 0.5114 0.276 0.403 Se Se1 8 d 0.3415 0.5114 0.276 0.597 S S2 4 c 0.0891 0.25 0.2858 0.601 Se Se2 4 c 0.0891 0.25 0.2858 0.399 S S3 4 c 0.4369 0.25 0.728 0.494 Se Se3 4 c 0.4369 0.25 0.728 0.506 | S,Se | 默认集合 | 0.028 | 298 | Y | T | Y |  | 111751
Li4GeS3Se | data_manual _symmetry_space_group_name_H-M 'P n m a' _symmetry_Int_Tables_number 62 _cell_length_a 14.25040 _cell_length_b 7.85210 _cell_length_c 6.22240 _cell_angle_alpha 90.00000 _cell_angle_beta 90.00000 _cell_angle_gamma 90.00000 loop_ _atom_site_type_symbol _atom_site_label _atom_site_symmetry_multiplicity _atom_site_Wyckoff_label _atom_site_fract_x _atom_site_fract_y _atom_site_fract_z _atom_site_occupancy Li Li1 4 c 0.4124 0.25 0.133 1.0 Li Li2 8 d 0.1758 0.002 0.1961 0.79 Li Li3 8 d 0.0057 0.0186 0.027 0.5 Li Li4 8 d 0.162 0.511 0.321 0.21 Ge Ge1 4 c 0.0885 0.25 0.6476 1.0 S S1 8 d 0.3419 0.5121 0.2782 0.689 Se Se1 8 d 0.3419 0.5121 0.2782 0.311 S S2 4 c 0.0871 0.25 0.2876 0.798 Se Se2 4 c 0.0871 0.25 0.2876 0.202 S S3 4 c 0.438 0.25 0.7292 0.766 Se Se3 4 c 0.438 0.25 0.7292 0.234 | S,Se | 默认集合 | 0.0085 | 298 | Y | T | Y |  | 111752
Li4GeSSe3 | data_manual _symmetry_space_group_name_H-M 'P n m a' _symmetry_Int_Tables_number 62 _cell_length_a 14.47730 _cell_length_b 8.11470 _cell_length_c 6.41030 _cell_angle_alpha 90.00000 _cell_angle_beta 90.00000 _cell_angle_gamma 90.00000 loop_ _atom_site_type_symbol _atom_site_label _atom_site_symmetry_multiplicity _atom_site_Wyckoff_label _atom_site_fract_x _atom_site_fract_y _atom_site_fract_z _atom_site_occupancy Li Li1 4 c 0.4179 0.25 0.143 1.0 Li Li2 8 d 0.1688 0.0137 0.195 0.46 Li Li3 8 d 0.0148 0.0179 0.017 0.5 Li Li4 8 d 0.1734 0.5171 0.341 0.54 Ge Ge1 4 c 0.0874 0.25 0.6429 1.0 S S1 8 d 0.3428 0.5116 0.271 0.212 Se Se1 8 d 0.3428 0.5116 0.271 0.788 S S2 4 c 0.0902 0.25 0.282 0.352 Se Se2 4 c 0.0902 0.25 0.282 0.648 S S3 4 c 0.4357 0.25 0.7318 0.255 Se Se3 4 c 0.4357 0.25 0.7318 0.745 | S,Se | 默认集合 | 0.015 | 298 | Y | T | Y |  | 111753
Li4GeSe4 | data_manual _symmetry_space_group_name_H-M 'P n m a' _symmetry_Int_Tables_number 62 _cell_length_a 14.59530 _cell_length_b 8.22370 _cell_length_c 6.49300 _cell_angle_alpha 90.00000 _cell_angle_beta 90.00000 _cell_angle_gamma 90.00000 loop_ _atom_site_type_symbol _atom_site_label _atom_site_symmetry_multiplicity _atom_site_Wyckoff_label _atom_site_fract_x _atom_site_fract_y _atom_site_fract_z _atom_site_occupancy Li Li1 4 c 0.4197 0.25 0.1419 1.0 Li Li2 8 d 0.1705 0.0115 0.194 0.45 Li Li3 8 d 0.0153 0.015 0.0204 0.5 Li Li4 8 d 0.1747 0.5166 0.3505 0.55 Ge Ge1 4 c 0.0875 0.25 0.6413 1.0 Se Se1 8 d 0.3434 0.5127 0.27 1.0 Se Se2 4 c 0.0901 0.25 0.2816 1.0 Se Se3 4 c 0.4352 0.25 0.7328 1.0 | Se | 默认集合 | 0.005 | 298 | Y | T | Y |  | 111754
Li4SnS2Se2 | data_manual _symmetry_space_group_name_H-M 'P n m a' _symmetry_Int_Tables_number 62 _cell_length_a 14.62760 _cell_length_b 8.07970 _cell_length_c 6.48250 _cell_angle_alpha 90.00000 _cell_angle_beta 90.00000 _cell_angle_gamma 90.00000 loop_ _atom_site_type_symbol _atom_site_label _atom_site_symmetry_multiplicity _atom_site_Wyckoff_label _atom_site_fract_x _atom_site_fract_y _atom_site_fract_z _atom_site_occupancy Li Li1 4 c 0.093 0.25 0.37 1.0 Li Li2 8 d 0.3253 0.0023 0.3175 1.0 Li Li3 8 d 0.004 0.019 0.022 0.5 Sn Sn1 4 c 0.409 0.25 0.8572 1.0 S S1 8 d 0.1625 0.0012 0.2174 0.417 Se Se1 8 d 0.1625 0.0012 0.2174 0.583 S S2 4 c 0.4158 0.25 0.2324 0.632 Se Se2 4 c 0.4158 0.25 0.2324 0.368 S S3 4 c 0.0685 0.25 0.7678 0.511 Se Se3 4 c 0.0685 0.25 0.7678 0.489 | S,Se | 默认集合 | 0.036 | 298 | Y | T | Y |  | 111755
Li4SnS3Se | data_manual _symmetry_space_group_name_H-M 'P n m a' _symmetry_Int_Tables_number 62 _cell_length_a 14.09340 _cell_length_b 8.07140 _cell_length_c 6.46110 _cell_angle_alpha 90.00000 _cell_angle_beta 90.00000 _cell_angle_gamma 90.00000 loop_ _atom_site_type_symbol _atom_site_label _atom_site_symmetry_multiplicity _atom_site_Wyckoff_label _atom_site_fract_x _atom_site_fract_y _atom_site_fract_z _atom_site_occupancy Li Li1 4 c 0.095 0.25 0.135 0.431 Li Li2 4 c 0.066 0.25 0.34 0.569 Li Li3 8 d 0.3385 0.005 0.1605 1.0 Li Li4 8 d 0.033 0.032 0.478 0.251 Li Li5 4 c 0.251 0.25 0.031 0.5 Sn Sn1 4 c 0.4127 0.25 0.637 1.0 S S1 8 d 0.1679 0.5034 0.2684 0.664 Se Se1 8 d 0.1679 0.5034 0.2684 0.336 S S2 4 c 0.4095 0.25 0.2661 0.8 Se Se2 4 c 0.4095 0.25 0.2661 0.2 S S3 4 c 0.0733 0.25 0.7376 0.786 Se Se3 4 c 0.0733 0.25 0.7376 0.214 | S,Se | 默认集合 | 0.075 | 298 | Y | T | Y |  | 111756
Li4Ge0.50Sn0.50Se4 | data_manual _symmetry_space_group_name_H-M 'P n m a' _symmetry_Int_Tables_number 62 _cell_length_a 14.88040 _cell_length_b 8.20820 _cell_length_c 6.54130 _cell_angle_alpha 90.00000 _cell_angle_beta 90.00000 _cell_angle_gamma 90.00000 loop_ _atom_site_type_symbol _atom_site_label _atom_site_symmetry_multiplicity _atom_site_Wyckoff_label _atom_site_fract_x _atom_site_fract_y _atom_site_fract_z _atom_site_occupancy Li Li1 4 c 0.0884 0.25 0.6238 1.0 Li Li2 8 d 0.176 0.0001 0.19 0.83 Li Li3 8 d 0.0037 0.516 0.0313 0.5 Li Li4 8 d 0.164 0.002 0.319 0.17 Ge Ge1 4 c 0.4094 0.25 0.1465 0.489 Sn Sn1 4 c 0.4094 0.25 0.1465 0.511 Se Se1 8 d 0.3408 0.0049 0.281 1.0 Se Se2 4 c 0.4148 0.25 0.7758 1.0 Se Se3 4 c 0.0647 0.25 0.2277 1.0 | Se | 默认集合 | 0.0018 | 298 | Y | T | Y |  | 111760
Li4Ge0.75Sn0.25Se4 | data_manual _symmetry_space_group_name_H-M 'P n m a' _symmetry_Int_Tables_number 62 _cell_length_a 14.79780 _cell_length_b 8.19910 _cell_length_c 6.50240 _cell_angle_alpha 90.00000 _cell_angle_beta 90.00000 _cell_angle_gamma 90.00000 loop_ _atom_site_type_symbol _atom_site_label _atom_site_symmetry_multiplicity _atom_site_Wyckoff_label _atom_site_fract_x _atom_site_fract_y _atom_site_fract_z _atom_site_occupancy Li Li1 4 c 0.4142 0.25 0.1293 1.0 Li Li2 8 d 0.1753 0.0017 0.1902 0.791 Li Li3 8 d 0.004 0.0208 0.0263 0.5 Li Li4 8 d 0.1713 0.512 0.33 0.209 Ge Ge1 4 c 0.0893 0.25 0.6455 0.758 Sn Sn1 4 c 0.0893 0.25 0.6455 0.242 Se Se1 8 d 0.3418 0.5096 0.2772 1.0 Se Se2 4 c 0.0868 0.25 0.2794 1.0 Se Se3 4 c 0.4366 0.25 0.7284 1.0 | Se | 默认集合 | 0.006 | 298 | Y | T | Y |  | 111761
Li6.6P0.4Ge0.6S5I | data_manual _symmetry_space_group_name_H-M 'F -4 3 m' _symmetry_Int_Tables_number 216 _cell_length_a 10.23480 _cell_length_b 10.23480 _cell_length_c 10.23480 _cell_angle_alpha 90.00000 _cell_angle_beta 90.00000 _cell_angle_gamma 90.00000 loop_ _atom_site_type_symbol _atom_site_label _atom_site_symmetry_multiplicity _atom_site_Wyckoff_label _atom_site_fract_x _atom_site_fract_y _atom_site_fract_z _atom_site_occupancy I I1 4 c 0.25 0.25 0.25 0.9229 S S1 4 a 0.0 0.0 0.0 0.9229 S S2 4 c 0.25 0.25 0.25 0.0771 I I2 4 a 0.0 0.0 0.0 0.0771 P P1 4 d 0.75 0.75 0.75 0.3854 Ge Ge1 4 d 0.75 0.75 0.75 0.6146 S S3 16 e 0.6294 0.6294 0.6294 1.0 Li Li1 48 h 0.0436 0.0436 0.2288 0.3178 Li Li2 24 f 0.2343 0.0 0.0 0.3578 Li Li3 48 h 0.1834 0.1834 0.027 0.0422 Li Li4 16 e 0.4 0.4 0.4 0.037 | I,S | 默认集合 | 5.21 | 298 | Y | T | Y |  | 115461
LiTi2(PO4)3 | data_manual _symmetry_space_group_name_H-M 'R -3 c H' _symmetry_Int_Tables_number 167 _cell_length_a 8.51120 _cell_length_b 8.51120 _cell_length_c 20.84790 _cell_angle_alpha 90.00000 _cell_angle_beta 90.00000 _cell_angle_gamma 120.00000 loop_ _atom_site_type_symbol _atom_site_label _atom_site_symmetry_multiplicity _atom_site_Wyckoff_label _atom_site_fract_x _atom_site_fract_y _atom_site_fract_z _atom_site_occupancy Li Li1 6 b 0.0 0.0 0.0 0.85 Li Li2 36 f 0.0633 0.3267 0.0967 0.025 Ti Ti1 12 c 0.0 0.0 0.142 1.0 P P1 18 e 0.29 0.0 0.25 1.0 O O1 36 f 0.004 0.189 0.19 1.0 O O2 36 f 0.188 0.164 0.081 1.0 | O | 氧化态推测 | 0.000383 | 298 | Y | T | Y |  | 118128
Li1.2Ti1.8Al0.2(PO4)3 | data_manual _symmetry_space_group_name_H-M 'R -3 c H' _symmetry_Int_Tables_number 167 _cell_length_a 8.50220 _cell_length_b 8.50220 _cell_length_c 20.76960 _cell_angle_alpha 90.00000 _cell_angle_beta 90.00000 _cell_angle_gamma 120.00000 loop_ _atom_site_type_symbol _atom_site_label _atom_site_symmetry_multiplicity _atom_site_Wyckoff_label _atom_site_fract_x _atom_site_fract_y _atom_site_fract_z _atom_site_occupancy Li Li1 6 b 0.0 0.0 0.0 0.76 Li Li2 36 f 0.0633 0.3267 0.0967 0.068 Ti Ti1 12 c 0.0 0.0 0.142 0.915 Al Al1 12 c 0.0 0.0 0.142 0.085 P P1 18 e 0.29 0.0 0.25 1.0 O O1 36 f 0.004 0.189 0.19 1.0 O O2 36 f 0.188 0.164 0.081 1.0 | O | 默认集合 | 4.82 | 298 | Y | T | Y |  | 118133
Li1.2Ti1.8Sc0.2(PO4)3 | data_manual _symmetry_space_group_name_H-M 'R -3 c H' _symmetry_Int_Tables_number 167 _cell_length_a 8.52700 _cell_length_b 8.52700 _cell_length_c 20.92400 _cell_angle_alpha 90.00000 _cell_angle_beta 90.00000 _cell_angle_gamma 120.00000 loop_ _atom_site_type_symbol _atom_site_label _atom_site_symmetry_multiplicity _atom_site_Wyckoff_label _atom_site_fract_x _atom_site_fract_y _atom_site_fract_z _atom_site_occupancy Li Li1 6 b 0.0 0.0 0.0 1.0 Li Li2 36 f 0.069 0.325 0.071 0.023 Ti Ti1 12 c 0.0 0.0 0.141 0.895 Sc Sc1 12 c 0.0 0.0 0.141 0.10 P P1 18 e 0.289 0.0 0.25 1.0 O O1 36 f 0.011 0.189 0.188 1.0 O O2 36 f 0.183 0.161 0.079 1.0 | O | 默认集合 | 0.0998 | 298 | Y | T | Y |  | 119210
Li1.2Al0.2Ti1.8(PO4)3 | data_manual _symmetry_space_group_name_H-M 'R -3 c H' _symmetry_Int_Tables_number 167 _cell_length_a 8.50370 _cell_length_b 8.50370 _cell_length_c 20.81380 _cell_angle_alpha 90.00000 _cell_angle_beta 90.00000 _cell_angle_gamma 120.00000 loop_ _atom_site_type_symbol _atom_site_label _atom_site_symmetry_multiplicity _atom_site_Wyckoff_label _atom_site_fract_x _atom_site_fract_y _atom_site_fract_z _atom_site_occupancy Al Al1 12 c 0.0 0.0 0.1416 0.1 Ti Ti1 12 c 0.0 0.0 0.1416 0.9 P P1 18 e 0.2836 0.0 0.25 1.0 O O1 36 f 0.0139 0.189 0.1928 1.0 O O2 36 f 0.187 0.1599 0.0819 1.0 Li Li1 6 b 0.0 0.0 0.0 1.0 Li Li2 36 f 0.0663 0.3267 0.0757 0.0333 | O | 默认集合 | 3.38 | 298 | Y | T | Y |  | 141515
Li1.3Al0.3Ti1.7(PO4)3 | data_manual _symmetry_space_group_name_H-M 'R -3 c H' _symmetry_Int_Tables_number 167 _cell_length_a 8.50220 _cell_length_b 8.50220 _cell_length_c 20.81540 _cell_angle_alpha 90.00000 _cell_angle_beta 90.00000 _cell_angle_gamma 120.00000 loop_ _atom_site_type_symbol _atom_site_label _atom_site_symmetry_multiplicity _atom_site_Wyckoff_label _atom_site_fract_x _atom_site_fract_y _atom_site_fract_z _atom_site_occupancy Al Al1 12 c 0.0 0.0 0.1411 0.15 Ti Ti1 12 c 0.0 0.0 0.1411 0.85 P P1 18 e 0.2901 0.0 0.25 1.0 O O1 36 f 0.0086 0.1925 0.1891 1.0 O O2 36 f 0.187 0.1634 0.0823 1.0 Li Li1 6 b 0.0 0.0 0.0 1.0 Li Li2 36 f 0.0663 0.3267 0.0757 0.05 | O | 默认集合 | 0.722 | 298 | Y | T | Y |  | 141518
Li1.3Al0.3Ti1.7(PO4)3 | data_manual _symmetry_space_group_name_H-M 'R -3 c H' _symmetry_Int_Tables_number 167 _cell_length_a 8.50030 _cell_length_b 8.50030 _cell_length_c 20.84430 _cell_angle_alpha 90.00000 _cell_angle_beta 90.00000 _cell_angle_gamma 120.00000 loop_ _atom_site_type_symbol _atom_site_label _atom_site_symmetry_multiplicity _atom_site_Wyckoff_label _atom_site_fract_x _atom_site_fract_y _atom_site_fract_z _atom_site_occupancy Al Al1 12 c 0.0 0.0 0.1413 0.15 Ti Ti1 12 c 0.0 0.0 0.1413 0.85 P P1 18 e 0.2892 0.0 0.25 1.0 O O1 36 f 0.0078 0.1907 0.1896 1.0 O O2 36 f 0.1861 0.1632 0.082 1.0 Li Li1 6 b 0.0 0.0 0.0 1.0 Li Li2 36 f 0.0663 0.3267 0.0757 0.05 | O | 默认集合 | 1.13 | 298 | Y | T | Y |  | 141519
Li6PS5Br | data_manual _symmetry_space_group_name_H-M 'F -4 3 m' _symmetry_Int_Tables_number 216 _cell_length_a 9.97870 _cell_length_b 9.97870 _cell_length_c 9.97870 _cell_angle_alpha 90.00000 _cell_angle_beta 90.00000 _cell_angle_gamma 90.00000 loop_ _atom_site_type_symbol _atom_site_label _atom_site_symmetry_multiplicity _atom_site_Wyckoff_label _atom_site_fract_x _atom_site_fract_y _atom_site_fract_z _atom_site_occupancy Br Br1 4 a 0.0 0.0 0.0 0.853 Br Br2 4 c 0.25 0.25 0.25 0.147 S S1 4 c 0.25 0.25 0.25 0.853 S S2 4 a 0.0 0.0 0.0 0.147 S S3 16 e 0.6188 0.6188 0.6188 1.0 P P1 4 b 0.5 0.5 0.5 1.0 Li Li1 48 h 0.195 0.195 0.0233 0.287 Li Li2 24 g 0.013 0.25 0.25 0.14 Li Li3 48 h 0.073 0.073 0.2 0.143 | Br,S | 默认集合 | 0.032 | 298 | Y | T | Y |  | 142469
Li6PS5Cl | data_manual _symmetry_space_group_name_H-M 'F -4 3 m' _symmetry_Int_Tables_number 216 _cell_length_a 9.84990 _cell_length_b 9.84990 _cell_length_c 9.84990 _cell_angle_alpha 90.00000 _cell_angle_beta 90.00000 _cell_angle_gamma 90.00000 loop_ _atom_site_type_symbol _atom_site_label _atom_site_symmetry_multiplicity _atom_site_Wyckoff_label _atom_site_fract_x _atom_site_fract_y _atom_site_fract_z _atom_site_occupancy Li Li1 48 h 0.1781 0.1781 0.0241 0.419 Li Li2 48 h 0.0474 0.0474 0.241 0.081 Cl Cl1 4 a 0.0 0.0 0.0 0.438 Cl Cl2 4 c 0.25 0.25 0.25 0.562 P P1 4 b 0.5 0.5 0.5 1.0 S S1 4 c 0.25 0.25 0.25 0.438 S S2 4 a 0.0 0.0 0.0 0.562 S S3 16 e 0.619 0.619 0.619 1.0 | Cl,S | 默认集合 | 0.033 | 298 | Y | T | Y |  | 142473
LiTi2(PO4)3 | data_manual _symmetry_space_group_name_H-M 'R -3 c H' _symmetry_Int_Tables_number 167 _cell_length_a 8.51450 _cell_length_b 8.51450 _cell_length_c 20.86330 _cell_angle_alpha 90.00000 _cell_angle_beta 90.00000 _cell_angle_gamma 120.00000 loop_ _atom_site_type_symbol _atom_site_label _atom_site_symmetry_multiplicity _atom_site_Wyckoff_label _atom_site_fract_x _atom_site_fract_y _atom_site_fract_z _atom_site_occupancy Li Li1 6 b 0.0 0.0 0.0 1.0 Ti Ti1 12 c 0.0 0.0 0.1421 1.0 P P1 18 e 0.2903 0.0 0.25 1.0 O O1 36 f 0.004 0.189 0.1901 1.0 O O2 36 f 0.1884 0.1641 0.081 1.0 | O | 氧化态推测 | 0.072 | 298 | Y | T | Y |  | 184088
Li1.4Al0.4Ti1.6(PO4)3 | data_manual _symmetry_space_group_name_H-M 'R -3 c H' _symmetry_Int_Tables_number 167 _cell_length_a 8.49550 _cell_length_b 8.49550 _cell_length_c 20.80170 _cell_angle_alpha 90.00000 _cell_angle_beta 90.00000 _cell_angle_gamma 120.00000 loop_ _atom_site_type_symbol _atom_site_label _atom_site_symmetry_multiplicity _atom_site_Wyckoff_label _atom_site_fract_x _atom_site_fract_y _atom_site_fract_z _atom_site_occupancy P P1 18 e 0.2882 0.0 0.25 1.0 O O1 36 f 0.0071 0.1902 0.19 1.0 O O2 36 f 0.1885 0.1643 0.0814 1.0 Li Li1 6 b 0.0 0.0 0.0 1.0 Ti Ti1 12 c 0.0 0.0 0.1407 0.8 Al Al1 12 c 0.0 0.0 0.1407 0.2 Li Li2 36 f 0.05 0.33 0.0833 0.06667 | O | 默认集合 | 0.388 | 298 | Y | T | Y |  | 19904
Li1.5Al0.5Ti1.5(PO4)3 | data_manual _symmetry_space_group_name_H-M 'R -3 c H' _symmetry_Int_Tables_number 167 _cell_length_a 8.49410 _cell_length_b 8.49410 _cell_length_c 20.79210 _cell_angle_alpha 90.00000 _cell_angle_beta 90.00000 _cell_angle_gamma 120.00000 loop_ _atom_site_type_symbol _atom_site_label _atom_site_symmetry_multiplicity _atom_site_Wyckoff_label _atom_site_fract_x _atom_site_fract_y _atom_site_fract_z _atom_site_occupancy P P1 18 e 0.2877 0.0 0.25 1.0 O O1 36 f 0.0065 0.1898 0.1899 1.0 O O2 36 f 0.1892 0.1646 0.0815 1.0 Ti Ti1 12 c 0.0 0.0 0.1419 0.75 Al Al1 12 c 0.0 0.0 0.1419 0.25 Li Li1 36 f 0.069 0.333 0.0833 0.1667 Li Li2 6 b 0.0 0.0 0.0 1.0 | O | 默认集合 | 0.248 | 298 | Y | T | Y |  | 19905
Li1.3Al0.3Ti1.7(PO4)3 | data_manual _symmetry_space_group_name_H-M 'R -3 c H' _symmetry_Int_Tables_number 167 _cell_length_a 8.50640 _cell_length_b 8.50640 _cell_length_c 20.83250 _cell_angle_alpha 90.00000 _cell_angle_beta 90.00000 _cell_angle_gamma 120.00000 loop_ _atom_site_type_symbol _atom_site_label _atom_site_symmetry_multiplicity _atom_site_Wyckoff_label _atom_site_fract_x _atom_site_fract_y _atom_site_fract_z _atom_site_occupancy P P1 18 e 0.288 0.0 0.25 1.0 O O1 36 f 0.0067 0.1891 0.19 1.0 O O2 36 f 0.1888 0.1643 0.0812 1.0 Li Li1 6 b 0.0 0.0 0.0 1.0 Li Li2 36 f 0.0433 0.3267 0.0833 0.05 Ti Ti1 12 c 0.0 0.0 0.1409 0.8499 Al Al1 12 c 0.0 0.0 0.1409 0.15 | O | 默认集合 | 1.21 | 298 | Y | T | Y |  | 19907
Li6.025P0.975Si0.025S5Br | data_manual _symmetry_space_group_name_H-M 'F -4 3 m' _symmetry_Int_Tables_number 216 _cell_length_a 9.98190 _cell_length_b 9.98190 _cell_length_c 9.98190 _cell_angle_alpha 90.00000 _cell_angle_beta 90.00000 _cell_angle_gamma 90.00000 loop_ _atom_site_type_symbol _atom_site_label _atom_site_symmetry_multiplicity _atom_site_Wyckoff_label _atom_site_fract_x _atom_site_fract_y _atom_site_fract_z _atom_site_occupancy Li Li1 48 h 0.1929 0.1929 0.0251 0.44104 Li Li2 24 g 0.017 0.25 0.25 0.12208 Br Br1 4 a 0.0 0.0 0.0 0.8 Br Br2 4 c 0.25 0.25 0.25 0.2 P P1 4 b 0.5 0.5 0.5 0.975 S S1 4 c 0.25 0.25 0.25 0.8 S S2 16 e 0.6203 0.6203 0.6203 1.0 S S3 4 a 0.0 0.0 0.0 0.2 Si Si1 4 b 0.5 0.5 0.5 0.025 | Br,S | 默认集合 | 0.878 | 298 | Y | T | Y |  | 234585
Li6.05P0.95Si0.05S5Br | data_manual _symmetry_space_group_name_H-M 'F -4 3 m' _symmetry_Int_Tables_number 216 _cell_length_a 9.98710 _cell_length_b 9.98710 _cell_length_c 9.98710 _cell_angle_alpha 90.00000 _cell_angle_beta 90.00000 _cell_angle_gamma 90.00000 loop_ _atom_site_type_symbol _atom_site_label _atom_site_symmetry_multiplicity _atom_site_Wyckoff_label _atom_site_fract_x _atom_site_fract_y _atom_site_fract_z _atom_site_occupancy Li Li1 48 h 0.1929 0.1929 0.0251 0.44208 Li Li2 24 g 0.017 0.25 0.25 0.12417 Br Br1 4 a 0.0 0.0 0.0 0.79 Br Br2 4 c 0.25 0.25 0.25 0.21 P P1 4 b 0.5 0.5 0.5 0.95 S S1 4 c 0.25 0.25 0.25 0.79 S S2 16 e 0.6204 0.6204 0.6204 1.0 S S3 4 a 0.0 0.0 0.0 0.21 Si Si1 4 b 0.5 0.5 0.5 0.05 | Br,S | 默认集合 | 0.437 | 298 | Y | T | Y |  | 234586
Li6.075P0.925Si0.075S5Br | data_manual _symmetry_space_group_name_H-M 'F -4 3 m' _symmetry_Int_Tables_number 216 _cell_length_a 9.99380 _cell_length_b 9.99380 _cell_length_c 9.99380 _cell_angle_alpha 90.00000 _cell_angle_beta 90.00000 _cell_angle_gamma 90.00000 loop_ _atom_site_type_symbol _atom_site_label _atom_site_symmetry_multiplicity _atom_site_Wyckoff_label _atom_site_fract_x _atom_site_fract_y _atom_site_fract_z _atom_site_occupancy Li Li1 48 h 0.1929 0.1929 0.0251 0.44313 Li Li2 24 g 0.017 0.25 0.25 0.12625 Br Br1 4 a 0.0 0.0 0.0 0.77 Br Br2 4 c 0.25 0.25 0.25 0.23 P P1 4 b 0.5 0.5 0.5 0.925 S S1 4 c 0.25 0.25 0.25 0.77 S S2 16 e 0.622 0.622 0.622 1.0 S S3 4 a 0.0 0.0 0.0 0.23 Si Si1 4 b 0.5 0.5 0.5 0.075 | Br,S | 默认集合 | 0.873 | 298 | Y | T | Y |  | 234587
Li6.1P0.95Si0.1S5Br | data_manual _symmetry_space_group_name_H-M 'F -4 3 m' _symmetry_Int_Tables_number 216 _cell_length_a 10.00240 _cell_length_b 10.00240 _cell_length_c 10.00240 _cell_angle_alpha 90.00000 _cell_angle_beta 90.00000 _cell_angle_gamma 90.00000 loop_ _atom_site_type_symbol _atom_site_label _atom_site_symmetry_multiplicity _atom_site_Wyckoff_label _atom_site_fract_x _atom_site_fract_y _atom_site_fract_z _atom_site_occupancy Li Li1 48 h 0.1929 0.1929 0.0251 0.44417 Li Li2 24 g 0.017 0.25 0.25 0.12833 Br Br1 4 a 0.0 0.0 0.0 0.79 Br Br2 4 c 0.25 0.25 0.25 0.21 P P1 4 b 0.5 0.5 0.5 0.9 S S1 4 c 0.25 0.25 0.25 0.79 S S2 16 e 0.6193 0.6193 0.6193 1.0 S S3 4 a 0.0 0.0 0.0 0.21 Si Si1 4 b 0.5 0.5 0.5 0.1 | Br,S | 默认集合 | 0.799 | 298 | Y | T | Y |  | 234588
Li6.125P0.875Si0.125S5Br | data_manual _symmetry_space_group_name_H-M 'F -4 3 m' _symmetry_Int_Tables_number 216 _cell_length_a 10.00980 _cell_length_b 10.00980 _cell_length_c 10.00980 _cell_angle_alpha 90.00000 _cell_angle_beta 90.00000 _cell_angle_gamma 90.00000 loop_ _atom_site_type_symbol _atom_site_label _atom_site_symmetry_multiplicity _atom_site_Wyckoff_label _atom_site_fract_x _atom_site_fract_y _atom_site_fract_z _atom_site_occupancy Li Li1 48 h 0.1929 0.1929 0.0251 0.44521 Li Li2 24 g 0.017 0.25 0.25 0.13042 Br Br1 4 a 0.0 0.0 0.0 0.82 Br Br2 4 c 0.25 0.25 0.25 0.18 P P1 4 b 0.5 0.5 0.5 0.875 S S1 4 c 0.25 0.25 0.25 0.82 S S2 16 e 0.621 0.621 0.621 1.0 S S3 4 a 0.0 0.0 0.0 0.18 Si Si1 4 b 0.5 0.5 0.5 0.125 | Br,S | 默认集合 | 0.902 | 298 | Y | T | Y |  | 234589
Li6.175P0.825Si0.175S5Br | data_manual _symmetry_space_group_name_H-M 'F -4 3 m' _symmetry_Int_Tables_number 216 _cell_length_a 10.01930 _cell_length_b 10.01930 _cell_length_c 10.01930 _cell_angle_alpha 90.00000 _cell_angle_beta 90.00000 _cell_angle_gamma 90.00000 loop_ _atom_site_type_symbol _atom_site_label _atom_site_symmetry_multiplicity _atom_site_Wyckoff_label _atom_site_fract_x _atom_site_fract_y _atom_site_fract_z _atom_site_occupancy Li Li1 48 h 0.1929 0.1929 0.0251 0.44729 Li Li2 24 g 0.017 0.25 0.25 0.13458 Br Br1 4 a 0.0 0.0 0.0 0.79 Br Br2 4 c 0.25 0.25 0.25 0.21 P P1 4 b 0.5 0.5 0.5 0.825 S S1 4 c 0.25 0.25 0.25 0.79 S S2 16 e 0.622 0.622 0.622 1.0 S S3 4 a 0.0 0.0 0.0 0.21 Si Si1 4 b 0.5 0.5 0.5 0.175 | Br,S | 默认集合 | 0.931 | 298 | Y | T | Y |  | 234591
Li6.225P0.775Si0.225S5Br | data_manual _symmetry_space_group_name_H-M 'F -4 3 m' _symmetry_Int_Tables_number 216 _cell_length_a 10.03150 _cell_length_b 10.03150 _cell_length_c 10.03150 _cell_angle_alpha 90.00000 _cell_angle_beta 90.00000 _cell_angle_gamma 90.00000 loop_ _atom_site_type_symbol _atom_site_label _atom_site_symmetry_multiplicity _atom_site_Wyckoff_label _atom_site_fract_x _atom_site_fract_y _atom_site_fract_z _atom_site_occupancy Li Li1 48 h 0.1929 0.1929 0.0251 0.44938 Li Li2 24 g 0.017 0.25 0.25 0.13875 Br Br1 4 a 0.0 0.0 0.0 0.83 Br Br2 4 c 0.25 0.25 0.25 0.17 P P1 4 b 0.5 0.5 0.5 0.775 S S1 4 c 0.25 0.25 0.25 0.83 S S2 16 e 0.6213 0.6213 0.6213 1.0 S S3 4 a 0.0 0.0 0.0 0.17 Si Si1 4 b 0.5 0.5 0.5 0.225 | Br,S | 默认集合 | 1.08 | 298 | Y | T | Y |  | 234593
Li6.25P0.75Si0.25S5Br | data_manual _symmetry_space_group_name_H-M 'F -4 3 m' _symmetry_Int_Tables_number 216 _cell_length_a 10.03650 _cell_length_b 10.03650 _cell_length_c 10.03650 _cell_angle_alpha 90.00000 _cell_angle_beta 90.00000 _cell_angle_gamma 90.00000 loop_ _atom_site_type_symbol _atom_site_label _atom_site_symmetry_multiplicity _atom_site_Wyckoff_label _atom_site_fract_x _atom_site_fract_y _atom_site_fract_z _atom_site_occupancy Li Li1 48 h 0.1929 0.1929 0.0251 0.45042 Li Li2 24 g 0.017 0.25 0.25 0.14083 Br Br1 4 a 0.0 0.0 0.0 0.84 Br Br2 4 c 0.25 0.25 0.25 0.16 P P1 4 b 0.5 0.5 0.5 0.75 S S1 4 c 0.25 0.25 0.25 0.84 S S2 16 e 0.6208 0.6208 0.6208 1.0 S S3 4 a 0.0 0.0 0.0 0.16 Si Si1 4 b 0.5 0.5 0.5 0.25 | Br,S | 默认集合 | 1.41 | 298 | Y | T | Y |  | 234594
Li6.3P0.7Si0.3S5Br | data_manual _symmetry_space_group_name_H-M 'F -4 3 m' _symmetry_Int_Tables_number 216 _cell_length_a 10.05210 _cell_length_b 10.05210 _cell_length_c 10.05210 _cell_angle_alpha 90.00000 _cell_angle_beta 90.00000 _cell_angle_gamma 90.00000 loop_ _atom_site_type_symbol _atom_site_label _atom_site_symmetry_multiplicity _atom_site_Wyckoff_label _atom_site_fract_x _atom_site_fract_y _atom_site_fract_z _atom_site_occupancy Li Li1 48 h 0.1929 0.1929 0.0251 0.4525 Li Li2 24 g 0.017 0.25 0.25 0.145 Br Br1 4 a 0.0 0.0 0.0 0.82 Br Br2 4 c 0.25 0.25 0.25 0.18 P P1 4 b 0.5 0.5 0.5 0.7 S S1 4 c 0.25 0.25 0.25 0.82 S S2 16 e 0.6199 0.6199 0.6199 1.0 S S3 4 a 0.0 0.0 0.0 0.18 Si Si1 4 b 0.5 0.5 0.5 0.3 | Br,S | 默认集合 | 1.65 | 298 | Y | T | Y |  | 234595
Li6PS5Br | data_manual _symmetry_space_group_name_H-M 'F -4 3 m' _symmetry_Int_Tables_number 216 _cell_length_a 9.98500 _cell_length_b 9.98500 _cell_length_c 9.98500 _cell_angle_alpha 90.00000 _cell_angle_beta 90.00000 _cell_angle_gamma 90.00000 loop_ _atom_site_type_symbol _atom_site_label _atom_site_symmetry_multiplicity _atom_site_Wyckoff_label _atom_site_fract_x _atom_site_fract_y _atom_site_fract_z _atom_site_occupancy Li Li1 48 h 0.1929 0.1929 0.0251 0.44 Li Li2 24 g 0.017 0.25 0.25 0.12 Br Br1 4 a 0.0 0.0 0.0 0.78 Br Br2 4 c 0.25 0.25 0.25 0.22 P P1 4 b 0.5 0.5 0.5 1.0 S S1 4 c 0.25 0.25 0.25 0.78 S S2 16 e 0.6181 0.6181 0.6181 1.0 S S3 4 a 0.0 0.0 0.0 0.22 | Br,S | 默认集合 | 0.032 | 298 | Y | T | Y |  | 234598
Li8GeP4 | data_manual _symmetry_space_group_name_H-M 'P -4 3 n' _symmetry_Int_Tables_number 218 _cell_length_a 11.77290 _cell_length_b 11.77290 _cell_length_c 11.77290 _cell_angle_alpha 90.00000 _cell_angle_beta 90.00000 _cell_angle_gamma 90.00000 loop_ _atom_site_type_symbol _atom_site_label _atom_site_symmetry_multiplicity _atom_site_Wyckoff_label _atom_site_fract_x _atom_site_fract_y _atom_site_fract_z _atom_site_occupancy Ge Ge1 2 a 0.0 0.0 0.0 1.0 P P1 8 e 0.1167 0.1167 0.1167 1.0 Ge Ge2 6 d 0.25 0.0 0.5 1.0 P P2 24 i 0.1124 0.3745 0.3656 1.0 Li Li1 6 b 0.0 0.5 0.5 0.9 Li Li2 6 c 0.25 0.5 0.0 1.0 Li Li3 8 e 0.245 0.245 0.245 1.0 Li Li4 12 f 0.26 0.0 0.0 1.0 Li Li5 24 i 0.2561 0.2647 0.493 0.87504 Li Li6 24 i 0.119 0.328 0.1465 0.48332 | P | 电负性推测 | 0.086 | 298 | Y | T | Y |  | 235185
Fe2Na2K(Li3Si12O30) | data_manual _symmetry_space_group_name_H-M 'P 6/m c c' _symmetry_Int_Tables_number 192 _cell_length_a 10.06170 _cell_length_b 10.06170 _cell_length_c 14.08320 _cell_angle_alpha 90.00000 _cell_angle_beta 90.00000 _cell_angle_gamma 120.00000 loop_ _atom_site_type_symbol _atom_site_label _atom_site_symmetry_multiplicity _atom_site_Wyckoff_label _atom_site_fract_x _atom_site_fract_y _atom_site_fract_z _atom_site_occupancy Fe Fe1 4 c 0.3333 0.6667 0.25 1.0 Na Na1 8 h 0.3333 0.6667 0.0162 0.5 K K1 2 a 0.0 0.0 0.25 1.0 Si Si1 24 m 0.1188 0.3556 0.1128 1.0 Li Li1 6 f 0.5 0.0 0.25 1.0 O O1 12 l 0.1364 0.3958 0.0 1.0 O O2 24 m 0.2767 0.0551 0.1372 1.0 O O3 24 m 0.1645 0.5067 0.17 1.0 | O | 氧化态推测 | <1E-7 | 298 | Y | T | N |  | 235750
LiSrNb2O6F | data_manual _symmetry_space_group_name_H-M 'F d -3 m Z' _symmetry_Int_Tables_number 227 _cell_length_a 10.48170 _cell_length_b 10.48170 _cell_length_c 10.48170 _cell_angle_alpha 90.00000 _cell_angle_beta 90.00000 _cell_angle_gamma 90.00000 loop_ _atom_site_type_symbol _atom_site_label _atom_site_symmetry_multiplicity _atom_site_Wyckoff_label _atom_site_fract_x _atom_site_fract_y _atom_site_fract_z _atom_site_occupancy Li Li1 16 c 0.0 0.0 0.0 0.50 Sr Sr1 16 c 0.0 0.0 0.0 0.50 Nb Nb1 16 d 0.5 0.5 0.5 1.0 O O1 96 g 0.0 0.0 0.1817 0.5 F F1 8 a 0.125 0.125 0.125 1.0 | F,O | 默认集合 | <1E-7 | 298 | Y | T | N |  | 236009
LiSrTa2O6F | data_manual _symmetry_space_group_name_H-M 'F d -3 m Z' _symmetry_Int_Tables_number 227 _cell_length_a 10.46400 _cell_length_b 10.46400 _cell_length_c 10.46400 _cell_angle_alpha 90.00000 _cell_angle_beta 90.00000 _cell_angle_gamma 90.00000 loop_ _atom_site_type_symbol _atom_site_label _atom_site_symmetry_multiplicity _atom_site_Wyckoff_label _atom_site_fract_x _atom_site_fract_y _atom_site_fract_z _atom_site_occupancy Li Li1 16 c 0.0 0.0 0.0 0.499 Sr Sr1 16 c 0.0 0.0 0.0 0.499 Ta Ta1 16 d 0.5 0.5 0.5 1.0 O O1 96 g 0.0 0.0 0.1844 0.5 F F1 8 a 0.125 0.125 0.125 1.0 | F,O | 默认集合 | <1E-7 | 298 | Y | T | N |  | 236010
LiSr0.9Nb2O6F0.8 | data_manual _symmetry_space_group_name_H-M 'F d -3 m Z' _symmetry_Int_Tables_number 227 _cell_length_a 10.49090 _cell_length_b 10.49090 _cell_length_c 10.49090 _cell_angle_alpha 90.00000 _cell_angle_beta 90.00000 _cell_angle_gamma 90.00000 loop_ _atom_site_type_symbol _atom_site_label _atom_site_symmetry_multiplicity _atom_site_Wyckoff_label _atom_site_fract_x _atom_site_fract_y _atom_site_fract_z _atom_site_occupancy Li Li1 16 c 0.0 0.0 0.0 0.5 Sr Sr1 16 c 0.0 0.0 0.0 0.466 Nb Nb1 16 d 0.5 0.5 0.5 1.0 O O1 96 g 0.0 0.0 0.1857 0.5 F F1 8 a 0.125 0.125 0.125 0.91 | F,O | 默认集合 | <1E-7 | 298 | Y | T | N |  | 236011
LiSr0.9Ta2O6F0.8 | data_manual _symmetry_space_group_name_H-M 'F d -3 m Z' _symmetry_Int_Tables_number 227 _cell_length_a 10.46870 _cell_length_b 10.46870 _cell_length_c 10.46870 _cell_angle_alpha 90.00000 _cell_angle_beta 90.00000 _cell_angle_gamma 90.00000 loop_ _atom_site_type_symbol _atom_site_label _atom_site_symmetry_multiplicity _atom_site_Wyckoff_label _atom_site_fract_x _atom_site_fract_y _atom_site_fract_z _atom_site_occupancy Li Li1 16 c 0.0 0.0 0.0 0.5 Sr Sr1 16 c 0.0 0.0 0.0 0.467 Ta Ta1 16 d 0.5 0.5 0.5 1.0 O O1 96 g 0.0 0.0 0.1862 0.5 F F1 8 a 0.125 0.125 0.125 0.9 | F,O | 默认集合 | <1E-7 | 298 | Y | T | N |  | 236012
Li1.1SrNb1.9Zr0.1O6F | data_manual _symmetry_space_group_name_H-M 'F d -3 m Z' _symmetry_Int_Tables_number 227 _cell_length_a 10.48560 _cell_length_b 10.48560 _cell_length_c 10.48560 _cell_angle_alpha 90.00000 _cell_angle_beta 90.00000 _cell_angle_gamma 90.00000 loop_ _atom_site_type_symbol _atom_site_label _atom_site_symmetry_multiplicity _atom_site_Wyckoff_label _atom_site_fract_x _atom_site_fract_y _atom_site_fract_z _atom_site_occupancy Li Li1 16 c 0.0 0.0 0.0 0.521 Sr Sr1 16 c 0.0 0.0 0.0 0.479 Nb Nb1 16 d 0.5 0.5 0.5 0.95 Zr Zr1 16 d 0.5 0.5 0.5 0.05 O O1 96 g 0.0 0.0 0.1818 0.5 F F1 8 a 0.125 0.125 0.125 1.0 | F,O | 默认集合 | <1E-7 | 298 | Y | T | N |  | 236013
Li1.1SrTa1.9Zr0.1O6F | data_manual _symmetry_space_group_name_H-M 'F d -3 m Z' _symmetry_Int_Tables_number 227 _cell_length_a 10.46490 _cell_length_b 10.46490 _cell_length_c 10.46490 _cell_angle_alpha 90.00000 _cell_angle_beta 90.00000 _cell_angle_gamma 90.00000 loop_ _atom_site_type_symbol _atom_site_label _atom_site_symmetry_multiplicity _atom_site_Wyckoff_label _atom_site_fract_x _atom_site_fract_y _atom_site_fract_z _atom_site_occupancy Li Li1 16 c 0.0 0.0 0.0 0.517 Sr Sr1 16 c 0.0 0.0 0.0 0.483 Ta Ta1 16 d 0.5 0.5 0.5 0.95 Zr Zr1 16 d 0.5 0.5 0.5 0.05 O O1 96 g 0.0 0.0 0.1853 0.5 F F1 8 a 0.125 0.125 0.125 1.0 | F,O | 默认集合 | <1E-7 | 298 | Y | T | N |  | 236014
Li6CaLa2Nb2O12 | data_manual _symmetry_space_group_name_H-M 'I a -3 d' _symmetry_Int_Tables_number 230 _cell_length_a 12.71520 _cell_length_b 12.71520 _cell_length_c 12.71520 _cell_angle_alpha 90.00000 _cell_angle_beta 90.00000 _cell_angle_gamma 90.00000 loop_ _atom_site_type_symbol _atom_site_label _atom_site_symmetry_multiplicity _atom_site_Wyckoff_label _atom_site_fract_x _atom_site_fract_y _atom_site_fract_z _atom_site_occupancy La La1 24 c 0.125 0.0 0.25 0.6667 Ca Ca1 24 c 0.125 0.0 0.25 0.3333 Nb Nb1 16 a 0.0 0.0 0.0 1.0 Li Li1 24 d 0.375 0.0 0.25 0.66 Li Li2 96 h 0.048 0.344 0.301 0.335 O O1 96 h 0.1128 0.1992 0.2688 1.0 | O | 默认集合 | 0.0016 | 298 | Y | T | Y |  | 236045
Ba3LiTa5ZrSi4O26 | data_manual _symmetry_space_group_name_H-M 'P -6 2 m' _symmetry_Int_Tables_number 189 _cell_length_a 9.04950 _cell_length_b 9.04950 _cell_length_c 7.81980 _cell_angle_alpha 90.00000 _cell_angle_beta 90.00000 _cell_angle_gamma 120.00000 loop_ _atom_site_type_symbol _atom_site_label _atom_site_symmetry_multiplicity _atom_site_Wyckoff_label _atom_site_fract_x _atom_site_fract_y _atom_site_fract_z _atom_site_occupancy Ba Ba1 3 f 0.6011 0.0 0.0 1.0 Ta Ta1 6 i 0.2391 0.0 0.2557 0.8333 Zr Zr1 6 i 0.2391 0.0 0.2557 0.1667 Si Si1 4 h 0.3333 0.6667 0.2949 1.0 O O1 2 d 0.3333 0.6667 0.5 1.0 O O2 3 g 0.2779 0.0 0.5 1.0 O O3 6 i 0.8177 0.0 0.26 1.0 O O4 12 l 0.179 0.4899 0.2212 1.0 O O5 3 f 0.2271 0.0 0.0 1.0 | O | 默认集合 | <1E-7 | 298 | Y | T | N |  | 239276
Ba3LiTa5ZrSi4O26 | data_manual _symmetry_space_group_name_H-M 'P -6 2 m' _symmetry_Int_Tables_number 189 _cell_length_a 7.69900 _cell_length_b 7.69900 _cell_length_c 7.81980 _cell_angle_alpha 90.00000 _cell_angle_beta 90.00000 _cell_angle_gamma 120.00000 loop_ _atom_site_type_symbol _atom_site_label _atom_site_symmetry_multiplicity _atom_site_Wyckoff_label _atom_site_fract_x _atom_site_fract_y _atom_site_fract_z _atom_site_occupancy Ba Ba1 3 f 0.5972 0.0 0.0 1.0 Ta Ta1 6 i 0.2396 0.0 0.2535 0.8333 Zr Zr1 6 i 0.2396 0.0 0.2535 0.1667 Si Si1 4 h 0.3333 0.6667 0.2942 1.0 O O1 2 d 0.3333 0.6667 0.5 1.0 O O2 3 g 0.2769 0.0 0.5 1.0 O O3 6 i 0.8075 0.0 0.2533 1.0 O O4 12 l 0.1766 0.4965 0.2121 1.0 O O5 3 f 0.2297 0.0 0.0 1.0 | O | 默认集合 | <1E-7 | 298 | Y | T | N |  | 239277
LaLiO2 | data_manual _symmetry_space_group_name_H-M 'P 1 21/c 1' _symmetry_Int_Tables_number 14 _cell_length_a 5.87400 _cell_length_b 6.21290 _cell_length_c 5.84810 _cell_angle_alpha 90.00000 _cell_angle_beta 102.45300 _cell_angle_gamma 90.00000 loop_ _atom_site_type_symbol _atom_site_label _atom_site_symmetry_multiplicity _atom_site_Wyckoff_label _atom_site_fract_x _atom_site_fract_y _atom_site_fract_z _atom_site_occupancy La La1 4 e 0.2995 0.0671 0.1952 1.0 Li Li1 4 e 0.14 0.6262 0.1756 1.0 O O1 4 e 0.5835 0.2619 0.0118 1.0 O O2 4 e 0.0726 0.3742 0.2872 1.0 | O | 氧化态推测 | <1E-7 | 298 | Y | T | N |  | 239278
(La0.9Sr0.1)LiO2 | data_manual _symmetry_space_group_name_H-M 'P 1 21/c 1' _symmetry_Int_Tables_number 14 _cell_length_a 5.87480 _cell_length_b 6.21520 _cell_length_c 5.85210 _cell_angle_alpha 90.00000 _cell_angle_beta 102.47800 _cell_angle_gamma 90.00000 loop_ _atom_site_type_symbol _atom_site_label _atom_site_symmetry_multiplicity _atom_site_Wyckoff_label _atom_site_fract_x _atom_site_fract_y _atom_site_fract_z _atom_site_occupancy La La1 4 e 0.2988 0.0679 0.1942 0.8998 Sr Sr1 4 e 0.2988 0.0679 0.1942 0.1002 Li Li1 4 e 0.1405 0.6262 0.1756 1.0 O O1 4 e 0.582 0.268 0.0073 1.0 O O2 4 e 0.0757 0.3733 0.2795 1.0 | O | 默认集合 | 6.29e-07 | 298 | Y | T | Y |  | 239279
La(Li0.76Mg0.08)O2 | data_manual _symmetry_space_group_name_H-M 'P 1 21/c 1' _symmetry_Int_Tables_number 14 _cell_length_a 5.87500 _cell_length_b 6.21200 _cell_length_c 5.84900 _cell_angle_alpha 90.00000 _cell_angle_beta 102.45100 _cell_angle_gamma 90.00000 loop_ _atom_site_type_symbol _atom_site_label _atom_site_symmetry_multiplicity _atom_site_Wyckoff_label _atom_site_fract_x _atom_site_fract_y _atom_site_fract_z _atom_site_occupancy La La1 4 e 0.2988 0.0664 0.1957 1.0 Li Li1 4 e 0.14 0.6262 0.1756 0.762 Mg Mg1 4 e 0.14 0.6262 0.1756 0.078 O O1 4 e 0.5832 0.2585 0.0248 1.0 O O2 4 e 0.0805 0.3706 0.2822 1.0 | O | 默认集合 | 7.27e-07 | 298 | Y | T | Y |  | 239280
Li(BH4) | data_manual _symmetry_space_group_name_H-M 'P n m a' _symmetry_Int_Tables_number 62 _cell_length_a 7.13000 _cell_length_b 4.39780 _cell_length_c 6.80600 _cell_angle_alpha 90.00000 _cell_angle_beta 90.00000 _cell_angle_gamma 90.00000 loop_ _atom_site_type_symbol _atom_site_label _atom_site_symmetry_multiplicity _atom_site_Wyckoff_label _atom_site_fract_x _atom_site_fract_y _atom_site_fract_z _atom_site_occupancy Li Li1 4 c 0.3432 0.25 0.3985 1.0 B B1 4 c 0.196 0.25 0.0695 1.0 H H1 4 c 0.6 0.25 0.544 1.0 H H2 4 c 0.096 0.25 0.22 1.0 H H3 8 d 0.328 0.054 0.072 1.0 | B | 氧化态推测 | 1e-05 | 298 | Y | T | Y |  | 239763
Li10GeP2S12 | data_manual _symmetry_space_group_name_H-M 'P 42/n m c Z' _symmetry_Int_Tables_number 137 _cell_length_a 8.70880 _cell_length_b 8.70880 _cell_length_c 12.60500 _cell_angle_alpha 90.00000 _cell_angle_beta 90.00000 _cell_angle_gamma 90.00000 loop_ _atom_site_type_symbol _atom_site_label _atom_site_symmetry_multiplicity _atom_site_Wyckoff_label _atom_site_fract_x _atom_site_fract_y _atom_site_fract_z _atom_site_occupancy Li Li1 16 h 0.002 0.013 0.0531 0.5 Li Li2 8 g 0.25 0.226 0.305 0.54 Li Li3 8 f 0.496 0.504 0.25 0.62 Li Li4 4 c 0.75 0.25 0.501 0.68 Ge Ge1 4 d 0.25 0.25 0.0578 0.5 P P1 4 d 0.25 0.25 0.0578 0.5 P P2 2 b 0.75 0.25 0.25 1.0 S S1 8 g 0.25 0.5608 0.84 1.0 S S2 8 g 0.25 0.0452 0.1507 1.0 S S3 8 g 0.25 0.0554 0.4605 1.0 | S | 默认集合 | 24.6 | 298 | Y | T | Y |  | 241439
Li51.2Al1.6La24Zr16O96 | data_manual _symmetry_space_group_name_H-M 'I a -3 d' _symmetry_Int_Tables_number 230 _cell_length_a 12.95900 _cell_length_b 12.95900 _cell_length_c 12.95900 _cell_angle_alpha 90.00000 _cell_angle_beta 90.00000 _cell_angle_gamma 90.00000 loop_ _atom_site_type_symbol _atom_site_label _atom_site_symmetry_multiplicity _atom_site_Wyckoff_label _atom_site_fract_x _atom_site_fract_y _atom_site_fract_z _atom_site_occupancy Li Li1 24 d 0.375 0.0 0.25 0.692 Li Li2 96 h 0.1 0.191 0.407 0.36 La La1 24 c 0.125 0.0 0.25 1.0 Zr Zr1 16 a 0.0 0.0 0.0 1.0 O O1 96 h 0.102 0.196 0.285 1.0 Al Al1 24 d 0.375 0.0 0.25 0.017 Al Al2 96 h 0.086 0.191 0.422 0.012 | O | 默认集合 | 0.254 | 298 | Y | T | Y |  | 241475
Li49.6Al1.6La24Zr14.4Ta1.6O96 | data_manual _symmetry_space_group_name_H-M 'I a -3 d' _symmetry_Int_Tables_number 230 _cell_length_a 12.95800 _cell_length_b 12.95800 _cell_length_c 12.95800 _cell_angle_alpha 90.00000 _cell_angle_beta 90.00000 _cell_angle_gamma 90.00000 loop_ _atom_site_type_symbol _atom_site_label _atom_site_symmetry_multiplicity _atom_site_Wyckoff_label _atom_site_fract_x _atom_site_fract_y _atom_site_fract_z _atom_site_occupancy Li Li1 24 d 0.375 0.0 0.25 0.692 Li Li2 96 h 0.094 0.187 0.408 0.36 La La1 24 c 0.125 0.0 0.25 1.0 Zr Zr1 16 a 0.0 0.0 0.0 0.9 O O1 96 h 0.097 0.198 0.291 1.0 Al Al1 24 d 0.375 0.0 0.25 0.004 Al Al2 96 h 0.094 0.187 0.408 0.016 Ta Ta1 16 a 0.0 0.0 0.0 0.1 | O | 默认集合 | 0.614 | 298 | Y | T | Y |  | 241476
Li1.3(Al0.3Ti1.7)(PO4)3 | data_manual _symmetry_space_group_name_H-M 'R -3 c H' _symmetry_Int_Tables_number 167 _cell_length_a 8.50390 _cell_length_b 8.50390 _cell_length_c 20.52080 _cell_angle_alpha 90.00000 _cell_angle_beta 90.00000 _cell_angle_gamma 120.00000 loop_ _atom_site_type_symbol _atom_site_label _atom_site_symmetry_multiplicity _atom_site_Wyckoff_label _atom_site_fract_x _atom_site_fract_y _atom_site_fract_z _atom_site_occupancy P P1 18 e 0.29 0.0 0.25 1.0 O O1 36 f 0.002 0.192 0.19 1.0 O O2 36 f 0.19 0.16 0.08 1.0 Li Li1 6 b 0.0 0.0 0.0 1.0 Ti Ti1 12 c 0.0 0.0 0.14 0.85 Al Al1 12 c 0.0 0.0 0.14 0.15 Li Li2 6 a 0.0 0.0 0.25 0.3 | O | 默认集合 | 0.000802 | 298 | Y | T | Y |  | 253240
Li1.3(Al0.23Ga0.07Ti1.7)(PO4)3 | data_manual _symmetry_space_group_name_H-M 'R -3 c H' _symmetry_Int_Tables_number 167 _cell_length_a 8.56500 _cell_length_b 8.56500 _cell_length_c 20.89500 _cell_angle_alpha 90.00000 _cell_angle_beta 90.00000 _cell_angle_gamma 120.00000 loop_ _atom_site_type_symbol _atom_site_label _atom_site_symmetry_multiplicity _atom_site_Wyckoff_label _atom_site_fract_x _atom_site_fract_y _atom_site_fract_z _atom_site_occupancy P P1 18 e 0.29 0.0 0.25 1.0 O O1 36 f 0.002 0.192 0.19 1.0 O O2 36 f 0.19 0.16 0.08 1.0 Li Li1 6 b 0.0 0.0 0.0 1.0 Ti Ti1 12 c 0.0 0.0 0.14 0.85 Al Al1 12 c 0.0 0.0 0.14 0.115 Ga Ga1 12 c 0.0 0.0 0.14 0.035 Li Li2 6 a 0.0 0.0 0.25 0.3 | O | 默认集合 | 0.00446 | 298 | Y | T | Y |  | 253241
Li1.3(Al0.23Sc0.07Ti1.7)(PO4)3 | data_manual _symmetry_space_group_name_H-M 'R -3 c H' _symmetry_Int_Tables_number 167 _cell_length_a 8.62400 _cell_length_b 8.62400 _cell_length_c 20.71820 _cell_angle_alpha 90.00000 _cell_angle_beta 90.00000 _cell_angle_gamma 120.00000 loop_ _atom_site_type_symbol _atom_site_label _atom_site_symmetry_multiplicity _atom_site_Wyckoff_label _atom_site_fract_x _atom_site_fract_y _atom_site_fract_z _atom_site_occupancy P P1 18 e 0.29 0.0 0.25 1.0 O O1 36 f 0.002 0.192 0.19 1.0 O O2 36 f 0.19 0.16 0.08 1.0 Li Li1 6 b 0.0 0.0 0.0 1.0 Ti Ti1 12 c 0.0 0.0 0.14 0.85 Al Al1 12 c 0.0 0.0 0.14 0.115 Sc Sc1 12 c 0.0 0.0 0.14 0.035 Li Li2 6 a 0.0 0.0 0.25 0.3 | O | 默认集合 | 0.000194 | 298 | Y | T | Y |  | 253242
Li1.3(Al0.23Y0.07Ti1.7)(PO4)3 | data_manual _symmetry_space_group_name_H-M 'R -3 c H' _symmetry_Int_Tables_number 167 _cell_length_a 8.50700 _cell_length_b 8.50700 _cell_length_c 20.46300 _cell_angle_alpha 90.00000 _cell_angle_beta 90.00000 _cell_angle_gamma 120.00000 loop_ _atom_site_type_symbol _atom_site_label _atom_site_symmetry_multiplicity _atom_site_Wyckoff_label _atom_site_fract_x _atom_site_fract_y _atom_site_fract_z _atom_site_occupancy P P1 18 e 0.29 0.0 0.25 1.0 O O1 36 f 0.002 0.192 0.19 1.0 O O2 36 f 0.19 0.16 0.08 1.0 Li Li1 6 b 0.0 0.0 0.0 1.0 Ti Ti1 12 c 0.0 0.0 0.14 0.85 Al Al1 12 c 0.0 0.0 0.14 0.115 Y Y1 12 c 0.0 0.0 0.14 0.035 Li Li2 6 a 0.0 0.0 0.25 0.3 | O | 默认集合 | 3.84e-05 | 298 | Y | T | Y |  | 253243
(La0.55Li0.45)(Ti0.9Al0.1)O3 | data_manual _symmetry_space_group_name_H-M 'P m -3 m' _symmetry_Int_Tables_number 221 _cell_length_a 3.86970 _cell_length_b 3.86970 _cell_length_c 3.86970 _cell_angle_alpha 90.00000 _cell_angle_beta 90.00000 _cell_angle_gamma 90.00000 loop_ _atom_site_type_symbol _atom_site_label _atom_site_symmetry_multiplicity _atom_site_Wyckoff_label _atom_site_fract_x _atom_site_fract_y _atom_site_fract_z _atom_site_occupancy La La1 1 b 0.5 0.5 0.5 0.558 Li Li1 1 b 0.5 0.5 0.5 0.442 Ti Ti1 1 a 0.0 0.0 0.0 0.909 Al Al1 1 a 0.0 0.0 0.0 0.09 O O1 3 d 0.5 0.0 0.0 1.0 | O | 默认集合 | 1.51 | 298 | Y | T | Y |  | 254045
(La0.6Li0.4)(Ti0.8Al0.2)O3 | data_manual _symmetry_space_group_name_H-M 'P m -3 m' _symmetry_Int_Tables_number 221 _cell_length_a 3.86170 _cell_length_b 3.86170 _cell_length_c 3.86170 _cell_angle_alpha 90.00000 _cell_angle_beta 90.00000 _cell_angle_gamma 90.00000 loop_ _atom_site_type_symbol _atom_site_label _atom_site_symmetry_multiplicity _atom_site_Wyckoff_label _atom_site_fract_x _atom_site_fract_y _atom_site_fract_z _atom_site_occupancy La La1 1 b 0.5 0.5 0.5 0.642 Li Li1 1 b 0.5 0.5 0.5 0.358 Ti Ti1 1 a 0.0 0.0 0.0 0.87 Al Al1 1 a 0.0 0.0 0.0 0.129 O O1 3 d 0.5 0.0 0.0 1.0 | O | 默认集合 | 0.568 | 298 | Y | T | Y |  | 254046
(La0.65Li0.35)(Ti0.7Al0.3)O3 | data_manual _symmetry_space_group_name_H-M 'P m -3 m' _symmetry_Int_Tables_number 221 _cell_length_a 3.85940 _cell_length_b 3.85940 _cell_length_c 3.85940 _cell_angle_alpha 90.00000 _cell_angle_beta 90.00000 _cell_angle_gamma 90.00000 loop_ _atom_site_type_symbol _atom_site_label _atom_site_symmetry_multiplicity _atom_site_Wyckoff_label _atom_site_fract_x _atom_site_fract_y _atom_site_fract_z _atom_site_occupancy La La1 1 b 0.5 0.5 0.5 0.651 Li Li1 1 b 0.5 0.5 0.5 0.349 Ti Ti1 1 a 0.0 0.0 0.0 0.702 Al Al1 1 a 0.0 0.0 0.0 0.297 O O1 3 d 0.5 0.0 0.0 1.0 | O | 默认集合 | 0.161 | 298 | Y | T | Y |  | 254047
(La0.7Li0.3)(Ti0.6Al0.4)O3 | data_manual _symmetry_space_group_name_H-M 'P m -3 m' _symmetry_Int_Tables_number 221 _cell_length_a 3.84720 _cell_length_b 3.84720 _cell_length_c 3.84720 _cell_angle_alpha 90.00000 _cell_angle_beta 90.00000 _cell_angle_gamma 90.00000 loop_ _atom_site_type_symbol _atom_site_label _atom_site_symmetry_multiplicity _atom_site_Wyckoff_label _atom_site_fract_x _atom_site_fract_y _atom_site_fract_z _atom_site_occupancy La La1 1 b 0.5 0.5 0.5 0.708 Li Li1 1 b 0.5 0.5 0.5 0.292 Ti Ti1 1 a 0.0 0.0 0.0 0.607 Al Al1 1 a 0.0 0.0 0.0 0.393 O O1 3 d 0.5 0.0 0.0 1.0 | O | 默认集合 | 0.000104 | 298 | Y | T | Y |  | 254048
LiGa2GeS6 | data_manual _symmetry_space_group_name_H-M 'F d d 2' _symmetry_Int_Tables_number 43 _cell_length_a 11.92500 _cell_length_b 22.64700 _cell_length_c 6.83080 _cell_angle_alpha 90.00000 _cell_angle_beta 90.00000 _cell_angle_gamma 90.00000 loop_ _atom_site_type_symbol _atom_site_label _atom_site_symmetry_multiplicity _atom_site_Wyckoff_label _atom_site_fract_x _atom_site_fract_y _atom_site_fract_z _atom_site_occupancy Li Li1 16 b 0.1681 0.0473 0.518 0.5 Ge Ge1 16 b 0.3762 0.1127 0.229 0.6666 Ga Ga1 8 a 0.0 0.0 0.003 0.3333 S S1 16 b 0.0485 0.0762 0.196 1.0 S S2 16 b 0.5575 0.1296 0.176 1.0 S S3 16 b 0.0942 0.2296 0.078 1.0 Ga Ga2 16 b 0.3762 0.1127 0.229 0.3333 Ge Ge2 8 a 0.0 0.0 0.003 0.6667 | S | 默认集合 | 3.8e-05 | 298 | Y | T | Y |  | 254406
Li10(Ge0.776Sn0.224)P2S12 | data_manual _symmetry_space_group_name_H-M 'P 42/n m c Z' _symmetry_Int_Tables_number 137 _cell_length_a 8.71860 _cell_length_b 8.71860 _cell_length_c 12.65140 _cell_angle_alpha 90.00000 _cell_angle_beta 90.00000 _cell_angle_gamma 90.00000 loop_ _atom_site_type_symbol _atom_site_label _atom_site_symmetry_multiplicity _atom_site_Wyckoff_label _atom_site_fract_x _atom_site_fract_y _atom_site_fract_z _atom_site_occupancy Li Li1 16 h 0.002 0.013 0.0531 0.5 Li Li2 8 g 0.25 0.226 0.305 0.54 Li Li3 8 f 0.496 0.504 0.25 0.62 Li Li4 4 c 0.75 0.25 0.501 0.68 Ge Ge1 4 d 0.25 0.25 0.0594 0.388 Sn Sn1 4 d 0.25 0.25 0.0594 0.112 P P1 4 d 0.25 0.25 0.0594 0.5 P P2 2 b 0.75 0.25 0.25 1.0 S S1 8 g 0.25 0.5626 0.8417 1.0 S S2 8 g 0.25 0.0429 0.1536 1.0 S S3 8 g 0.25 0.0511 0.4567 1.0 | S | 默认集合 | 14.1 | 298 | Y | T | Y |  | 255748
Li10SnP2S12 | data_manual _symmetry_space_group_name_H-M 'P 42/n m c Z' _symmetry_Int_Tables_number 137 _cell_length_a 8.73680 _cell_length_b 8.73680 _cell_length_c 12.75730 _cell_angle_alpha 90.00000 _cell_angle_beta 90.00000 _cell_angle_gamma 90.00000 loop_ _atom_site_type_symbol _atom_site_label _atom_site_symmetry_multiplicity _atom_site_Wyckoff_label _atom_site_fract_x _atom_site_fract_y _atom_site_fract_z _atom_site_occupancy Li Li1 16 h 0.002 0.013 0.0531 0.5 Li Li2 8 g 0.25 0.226 0.305 0.54 Li Li3 8 f 0.496 0.504 0.25 0.62 Li Li4 4 c 0.75 0.25 0.501 0.68 Sn Sn1 4 d 0.25 0.25 0.0616 0.5 P P1 4 d 0.25 0.25 0.0616 0.5 P P2 2 b 0.75 0.25 0.25 1.0 S S1 8 g 0.25 0.563 0.841 1.0 S S2 8 g 0.25 0.0398 0.1557 1.0 S S3 8 g 0.25 0.0469 0.4577 1.0 | S | 默认集合 | 3.98 | 298 | Y | T | Y |  | 255750
Li10(Ge0.416Sn0.584)P2S12 | data_manual _symmetry_space_group_name_H-M 'P 42/n m c Z' _symmetry_Int_Tables_number 137 _cell_length_a 8.72900 _cell_length_b 8.72900 _cell_length_c 12.70650 _cell_angle_alpha 90.00000 _cell_angle_beta 90.00000 _cell_angle_gamma 90.00000 loop_ _atom_site_type_symbol _atom_site_label _atom_site_symmetry_multiplicity _atom_site_Wyckoff_label _atom_site_fract_x _atom_site_fract_y _atom_site_fract_z _atom_site_occupancy Li Li1 16 h 0.002 0.013 0.0531 0.5 Li Li2 8 g 0.25 0.226 0.305 0.54 Li Li3 8 f 0.496 0.504 0.25 0.62 Li Li4 4 c 0.75 0.25 0.501 0.68 Ge Ge1 4 d 0.25 0.25 0.061 0.208 Sn Sn1 4 d 0.25 0.25 0.061 0.292 P P1 4 d 0.25 0.25 0.061 0.5 P P2 2 b 0.75 0.25 0.25 1.0 S S1 8 g 0.25 0.5634 0.8412 1.0 S S2 8 g 0.25 0.0419 0.1549 1.0 S S3 8 g 0.25 0.0484 0.4568 1.0 | S | 默认集合 | 7.43 | 298 | Y | T | Y |  | 255747
Li1.3Al0.3Ti1.7(PO4)3 | data_manual _symmetry_space_group_name_H-M 'R -3 c H' _symmetry_Int_Tables_number 167 _cell_length_a 8.50980 _cell_length_b 8.50980 _cell_length_c 20.83050 _cell_angle_alpha 90.00000 _cell_angle_beta 90.00000 _cell_angle_gamma 120.00000 loop_ _atom_site_type_symbol _atom_site_label _atom_site_symmetry_multiplicity _atom_site_Wyckoff_label _atom_site_fract_x _atom_site_fract_y _atom_site_fract_z _atom_site_occupancy Ti Ti1 12 c 0.0 0.0 0.1415 0.85 Al Al1 12 c 0.0 0.0 0.1415 0.15 P P1 18 e 0.2887 0.0 0.25 1.0 O O1 36 f 0.0084 0.1935 0.1894 1.0 O O2 36 f 0.1874 0.1634 0.0809 1.0 Li Li1 6 b 0.0 0.0 0.0 1.0 Li Li2 36 f 0.0633 0.3167 0.1107 0.05 | O | 默认集合 | 0.7 | 298 | Y | T | Y |  | 257190
Li1.3Al0.3Ti1.7(PO4)3 | data_manual _symmetry_space_group_name_H-M 'R -3 c H' _symmetry_Int_Tables_number 167 _cell_length_a 8.50980 _cell_length_b 8.50980 _cell_length_c 20.83050 _cell_angle_alpha 90.00000 _cell_angle_beta 90.00000 _cell_angle_gamma 120.00000 loop_ _atom_site_type_symbol _atom_site_label _atom_site_symmetry_multiplicity _atom_site_Wyckoff_label _atom_site_fract_x _atom_site_fract_y _atom_site_fract_z _atom_site_occupancy Ti Ti1 12 c 0.0 0.0 0.1415 0.85 Al Al1 12 c 0.0 0.0 0.1415 0.15 P P1 18 e 0.2887 0.0 0.25 1.0 O O1 36 f 0.0084 0.1935 0.1894 1.0 O O2 36 f 0.1874 0.1634 0.0809 1.0 Li Li1 6 b 0.0 0.0 0.0 1.0 Li Li2 36 f 0.0633 0.3167 0.1107 0.05 | O | 默认集合 | 1.13 | 298 | Y | T | Y |  | 257190
Li3AlN2 | data_manual _symmetry_space_group_name_H-M 'I a -3' _symmetry_Int_Tables_number 206 _cell_length_a 9.45490 _cell_length_b 9.45490 _cell_length_c 9.45490 _cell_angle_alpha 90.00000 _cell_angle_beta 90.00000 _cell_angle_gamma 90.00000 loop_ _atom_site_type_symbol _atom_site_label _atom_site_symmetry_multiplicity _atom_site_Wyckoff_label _atom_site_fract_x _atom_site_fract_y _atom_site_fract_z _atom_site_occupancy Li Li1 48 e 0.004 0.0972 0.3467 1.0 Al Al1 16 c 0.1172 0.1172 0.1172 1.0 N N1 8 a 0.0 0.0 0.0 1.0 N N2 24 d 0.2198 0.0 0.25 1.0 | N | timeout>30.0s | 5e-05 | 298 | Y | T | Y |  | 257464
LiGaGeO4 | data_manual _symmetry_space_group_name_H-M 'R -3 H' _symmetry_Int_Tables_number 148 _cell_length_a 13.94100 _cell_length_b 13.94100 _cell_length_c 9.30200 _cell_angle_alpha 90.00000 _cell_angle_beta 90.00000 _cell_angle_gamma 120.00000 loop_ _atom_site_type_symbol _atom_site_label _atom_site_symmetry_multiplicity _atom_site_Wyckoff_label _atom_site_fract_x _atom_site_fract_y _atom_site_fract_z _atom_site_occupancy Li Li1 18 f 0.2157 0.1883 0.2463 1.0 Ga Ga1 18 f 0.0177 0.2123 0.4163 0.5 Ge Ge1 18 f 0.0177 0.2123 0.4163 0.5 Ga Ga2 18 f 0.02 0.215 0.082 0.5 Ge Ge2 18 f 0.02 0.215 0.082 0.5 O O1 18 f 0.0757 0.1963 0.2443 1.0 O O2 18 f 0.002 0.332 0.072 1.0 O O3 18 f 0.211 0.117 0.081 1.0 O O4 18 f 0.2077 0.1173 0.4353 1.0 | O | 氧化态推测 | <1E-7 | 298 | Y | T | N |  | 257739
LiGa0.5Al0.5GeO4 | data_manual _symmetry_space_group_name_H-M 'R 3 H' _symmetry_Int_Tables_number 146 _cell_length_a 13.86700 _cell_length_b 13.86700 _cell_length_c 9.25700 _cell_angle_alpha 90.00000 _cell_angle_beta 90.00000 _cell_angle_gamma 120.00000 loop_ _atom_site_type_symbol _atom_site_label _atom_site_symmetry_multiplicity _atom_site_Wyckoff_label _atom_site_fract_x _atom_site_fract_y _atom_site_fract_z _atom_site_occupancy Li Li1 9 b 0.1467 0.4483 0.2343 1.0 Li Li2 9 b 0.191 0.218 0.071 1.0 Al Al1 9 b 0.2157 0.0233 0.2373 0.5 Ga Ga1 9 b 0.2157 0.0233 0.2373 0.5 Al Al2 9 b 0.461 0.318 0.071 0.5 Ga Ga2 9 b 0.461 0.318 0.071 0.5 Ge Ge1 9 b 0.1957 0.2153 0.4023 1.0 Ge Ge2 9 b 0.4687 0.1183 0.2383 1.0 O O1 9 b 0.1077 0.1923 0.2463 1.0 O O2 9 b 0.541 0.115 0.081 1.0 O O3 9 b 0.0057 0.3453 0.2443 1.0 O O4 9 b 0.332 0.35 0.065 1.0 O O5 9 b 0.4717 0.2493 0.2243 1.0 O O6 9 b 0.215 0.082 0.067 1.0 O O7 9 b 0.1123 0.1757 0.5667 1.0 O O8 9 b 0.2237 0.1033 0.3933 1.0 | O | 氧化态推测 | <1E-7 | 298 | Y | T | N |  | 257740
LiAlGeO4 | data_manual _symmetry_space_group_name_H-M 'R 3 H' _symmetry_Int_Tables_number 146 _cell_length_a 13.77200 _cell_length_b 13.77200 _cell_length_c 9.19500 _cell_angle_alpha 90.00000 _cell_angle_beta 90.00000 _cell_angle_gamma 120.00000 loop_ _atom_site_type_symbol _atom_site_label _atom_site_symmetry_multiplicity _atom_site_Wyckoff_label _atom_site_fract_x _atom_site_fract_y _atom_site_fract_z _atom_site_occupancy Li Li1 9 b 0.1477 0.4473 0.2343 1.0 Li Li2 9 b 0.2113 0.214 0.072 1.0 Al Al1 9 b 0.2127 0.0203 0.2453 1.0 Al Al2 9 b 0.456 0.319 0.079 1.0 Ge Ge1 9 b 0.1947 0.2133 0.4113 1.0 Ge Ge2 9 b 0.4707 0.1203 0.2443 1.0 O O1 9 b 0.1127 0.1903 0.2453 1.0 O O2 9 b 0.54 0.114 0.085 1.0 O O3 9 b 0.0067 0.3413 0.2363 1.0 O O4 9 b 0.335 0.353 0.065 1.0 O O5 9 b 0.4707 0.2423 0.2233 1.0 O O6 9 b 0.215 0.087 0.062 1.0 O O7 9 b 0.1213 0.1847 0.5717 1.0 O O8 9 b 0.2287 0.1023 0.3903 1.0 | O | 氧化态推测 | <1E-7 | 298 | Y | T | N |  | 257741
LiScO2 | data_manual _symmetry_space_group_name_H-M 'I 41/a m d Z' _symmetry_Int_Tables_number 141 _cell_length_a 4.17910 _cell_length_b 4.17910 _cell_length_c 9.36100 _cell_angle_alpha 90.00000 _cell_angle_beta 90.00000 _cell_angle_gamma 90.00000 loop_ _atom_site_type_symbol _atom_site_label _atom_site_symmetry_multiplicity _atom_site_Wyckoff_label _atom_site_fract_x _atom_site_fract_y _atom_site_fract_z _atom_site_occupancy Li Li1 4 b 0.0 0.25 0.375 1.0 Sc Sc1 4 a 0.0 0.75 0.125 1.0 O O1 8 e 0.0 0.25 0.099 1.0 | O | 氧化态推测 | <1E-7 | 298 | Y | T | N |  | 257819
Li0.9Sc0.9Zr0.1O2 | data_manual _symmetry_space_group_name_H-M 'I 41/a m d Z' _symmetry_Int_Tables_number 141 _cell_length_a 4.18040 _cell_length_b 4.18040 _cell_length_c 9.41860 _cell_angle_alpha 90.00000 _cell_angle_beta 90.00000 _cell_angle_gamma 90.00000 loop_ _atom_site_type_symbol _atom_site_label _atom_site_symmetry_multiplicity _atom_site_Wyckoff_label _atom_site_fract_x _atom_site_fract_y _atom_site_fract_z _atom_site_occupancy Li Li1 4 b 0.0 0.25 0.375 0.9 Sc Sc1 4 a 0.0 0.75 0.125 0.9 Zr Zr1 4 a 0.0 0.75 0.125 0.1 O O1 8 e 0.0 0.25 0.0979 1.0 | O | 默认集合 | <1E-7 | 298 | Y | T | N |  | 257820
Li5La3Ta2O12 | data_manual _symmetry_space_group_name_H-M 'I a -3 d' _symmetry_Int_Tables_number 230 _cell_length_a 12.81760 _cell_length_b 12.81760 _cell_length_c 12.81760 _cell_angle_alpha 90.00000 _cell_angle_beta 90.00000 _cell_angle_gamma 90.00000 loop_ _atom_site_type_symbol _atom_site_label _atom_site_symmetry_multiplicity _atom_site_Wyckoff_label _atom_site_fract_x _atom_site_fract_y _atom_site_fract_z _atom_site_occupancy Li Li1 24 d 0.375 0.0 0.25 0.802 Li Li2 48 g 0.125 0.6826 0.5674 0.1399 Li Li3 96 h 0.0927 0.184 0.4205 0.147 La La1 24 c 0.125 0.0 0.25 1.0 Ta Ta1 16 a 0.0 0.0 0.0 1.0 O O1 96 h 0.0984 0.2011 0.2879 1.0 | O | 默认集合 | 0.0159 | 298 | Y | T | Y |  | 259164
Li5.3La3Ta1.85Sm0.15O12 | data_manual _symmetry_space_group_name_H-M 'I a -3 d' _symmetry_Int_Tables_number 230 _cell_length_a 12.81080 _cell_length_b 12.81080 _cell_length_c 12.81080 _cell_angle_alpha 90.00000 _cell_angle_beta 90.00000 _cell_angle_gamma 90.00000 loop_ _atom_site_type_symbol _atom_site_label _atom_site_symmetry_multiplicity _atom_site_Wyckoff_label _atom_site_fract_x _atom_site_fract_y _atom_site_fract_z _atom_site_occupancy Li Li1 24 d 0.375 0.0 0.25 0.718 Li Li2 48 g 0.125 0.6826 0.5674 0.181 Li Li3 96 h 0.0927 0.184 0.4205 0.173 La La1 24 c 0.125 0.0 0.25 1.0 Ta Ta1 16 a 0.0 0.0 0.0 0.925 Sm Sm1 16 a 0.0 0.0 0.0 0.075 O O1 96 h 0.0979 0.201 0.2867 1.0 | O | 默认集合 | 0.00711 | 298 | Y | T | Y |  | 259165
Li5.5La3Ta1.75Sm0.25O12 | data_manual _symmetry_space_group_name_H-M 'I a -3 d' _symmetry_Int_Tables_number 230 _cell_length_a 12.82060 _cell_length_b 12.82060 _cell_length_c 12.82060 _cell_angle_alpha 90.00000 _cell_angle_beta 90.00000 _cell_angle_gamma 90.00000 loop_ _atom_site_type_symbol _atom_site_label _atom_site_symmetry_multiplicity _atom_site_Wyckoff_label _atom_site_fract_x _atom_site_fract_y _atom_site_fract_z _atom_site_occupancy Li Li1 24 d 0.375 0.0 0.25 0.681 Li Li2 48 g 0.125 0.6826 0.5674 0.215 Li Li3 96 h 0.0927 0.184 0.4205 0.182 La La1 24 c 0.125 0.0 0.25 1.0 Ta Ta1 16 a 0.0 0.0 0.0 0.875 Sm Sm1 16 a 0.0 0.0 0.0 0.125 O O1 96 h 0.1062 0.1993 0.2835 1.0 | O | 默认集合 | 0.00517 | 298 | Y | T | Y |  | 259166
Li5.70La3Ta1.65Sm0.35O12 | data_manual _symmetry_space_group_name_H-M 'I a -3 d' _symmetry_Int_Tables_number 230 _cell_length_a 12.83090 _cell_length_b 12.83090 _cell_length_c 12.83090 _cell_angle_alpha 90.00000 _cell_angle_beta 90.00000 _cell_angle_gamma 90.00000 loop_ _atom_site_type_symbol _atom_site_label _atom_site_symmetry_multiplicity _atom_site_Wyckoff_label _atom_site_fract_x _atom_site_fract_y _atom_site_fract_z _atom_site_occupancy Li Li1 24 d 0.375 0.0 0.25 0.678 Li Li2 48 g 0.125 0.6826 0.5674 0.227 Li Li3 96 h 0.0927 0.184 0.4205 0.193 La La1 24 c 0.125 0.0 0.25 1.0 Ta Ta1 16 a 0.0 0.0 0.0 0.825 Sm Sm1 16 a 0.0 0.0 0.0 0.175 O O1 96 h 0.0987 0.1988 0.2857 1.0 | O | 默认集合 | 0.0215 | 298 | Y | T | Y |  | 259167
Li5.90La3Ta1.55Sm0.45O12 | data_manual _symmetry_space_group_name_H-M 'I a -3 d' _symmetry_Int_Tables_number 230 _cell_length_a 12.84630 _cell_length_b 12.84630 _cell_length_c 12.84630 _cell_angle_alpha 90.00000 _cell_angle_beta 90.00000 _cell_angle_gamma 90.00000 loop_ _atom_site_type_symbol _atom_site_label _atom_site_symmetry_multiplicity _atom_site_Wyckoff_label _atom_site_fract_x _atom_site_fract_y _atom_site_fract_z _atom_site_occupancy Li Li1 24 d 0.375 0.0 0.25 0.676 Li Li2 48 g 0.125 0.6826 0.5674 0.228 Li Li3 96 h 0.0927 0.184 0.4205 0.21 La La1 24 c 0.125 0.0 0.25 1.0 Ta Ta1 16 a 0.0 0.0 0.0 0.775 Sm Sm1 16 a 0.0 0.0 0.0 0.225 O O1 96 h 0.1052 0.1987 0.2821 1.0 | O | 默认集合 | 0.0118 | 298 | Y | T | Y |  | 259168
Li6.10La3Ta1.45Sm0.55O12 | data_manual _symmetry_space_group_name_H-M 'I a -3 d' _symmetry_Int_Tables_number 230 _cell_length_a 12.85250 _cell_length_b 12.85250 _cell_length_c 12.85250 _cell_angle_alpha 90.00000 _cell_angle_beta 90.00000 _cell_angle_gamma 90.00000 loop_ _atom_site_type_symbol _atom_site_label _atom_site_symmetry_multiplicity _atom_site_Wyckoff_label _atom_site_fract_x _atom_site_fract_y _atom_site_fract_z _atom_site_occupancy Li Li1 24 d 0.375 0.0 0.25 0.671 Li Li2 48 g 0.125 0.6826 0.5674 0.229 Li Li3 96 h 0.0927 0.184 0.4205 0.224 La La1 24 c 0.125 0.0 0.25 1.0 Ta Ta1 16 a 0.0 0.0 0.0 0.725 Sm Sm1 16 a 0.0 0.0 0.0 0.275 O O1 96 h 0.1037 0.1987 0.2857 1.0 | O | 默认集合 | 0.014 | 298 | Y | T | Y |  | 259169
Li6PS5Cl | data_manual _symmetry_space_group_name_H-M 'F -4 3 m' _symmetry_Int_Tables_number 216 _cell_length_a 9.89800 _cell_length_b 9.89800 _cell_length_c 9.89800 _cell_angle_alpha 90.00000 _cell_angle_beta 90.00000 _cell_angle_gamma 90.00000 loop_ _atom_site_type_symbol _atom_site_label _atom_site_symmetry_multiplicity _atom_site_Wyckoff_label _atom_site_fract_x _atom_site_fract_y _atom_site_fract_z _atom_site_occupancy Li Li1 48 h 0.1798 0.1797 0.0182 0.5 Cl Cl1 4 a 0.0 0.0 0.0 0.385 Cl Cl2 4 c 0.25 0.25 0.25 0.615 P P1 4 b 0.5 0.5 0.5 1.0 S S1 4 c 0.25 0.25 0.25 0.385 S S2 16 e 0.62 0.62 0.62 1.0 S S3 4 a 0.0 0.0 0.0 0.615 | Cl,S | 默认集合 | 2.05 | 298 | Y | T | Y |  | 259200
Li6PS5Cl0.5Br0.5 | data_manual _symmetry_space_group_name_H-M 'F -4 3 m' _symmetry_Int_Tables_number 216 _cell_length_a 9.95200 _cell_length_b 9.95200 _cell_length_c 9.95200 _cell_angle_alpha 90.00000 _cell_angle_beta 90.00000 _cell_angle_gamma 90.00000 loop_ _atom_site_type_symbol _atom_site_label _atom_site_symmetry_multiplicity _atom_site_Wyckoff_label _atom_site_fract_x _atom_site_fract_y _atom_site_fract_z _atom_site_occupancy Li Li1 48 h 0.1868 0.1868 0.0212 0.5 Cl Cl1 4 a 0.0 0.0 0.0 0.289 Cl Cl2 4 c 0.25 0.25 0.25 0.211 Br Br1 4 a 0.0 0.0 0.0 0.203 Br Br2 4 c 0.25 0.25 0.25 0.297 P P1 4 b 0.5 0.5 0.5 1.0 S S1 4 c 0.25 0.25 0.25 0.492 S S2 16 e 0.619 0.619 0.619 1.0 S S3 4 a 0.0 0.0 0.0 0.508 | Br,Cl,S | 默认集合 | 3.33 | 298 | Y | T | Y |  | 259201
Li6PS5Br | data_manual _symmetry_space_group_name_H-M 'F -4 3 m' _symmetry_Int_Tables_number 216 _cell_length_a 10.02000 _cell_length_b 10.02000 _cell_length_c 10.02000 _cell_angle_alpha 90.00000 _cell_angle_beta 90.00000 _cell_angle_gamma 90.00000 loop_ _atom_site_type_symbol _atom_site_label _atom_site_symmetry_multiplicity _atom_site_Wyckoff_label _atom_site_fract_x _atom_site_fract_y _atom_site_fract_z _atom_site_occupancy Li Li1 48 h 0.1929 0.1929 0.0251 0.441 Li Li2 24 g 0.017 0.25 0.25 0.119 Br Br1 4 a 0.0 0.0 0.0 0.86 Br Br2 4 c 0.25 0.25 0.25 0.14 P P1 4 b 0.5 0.5 0.5 1.0 S S1 4 c 0.25 0.25 0.25 0.86 S S2 16 e 0.619 0.619 0.619 1.0 S S3 4 a 0.0 0.0 0.0 0.14 | Br,S | 默认集合 | 1.15 | 298 | Y | T | Y |  | 259202
Li6PS5Br0.5I0.5 | data_manual _symmetry_space_group_name_H-M 'F -4 3 m' _symmetry_Int_Tables_number 216 _cell_length_a 10.10900 _cell_length_b 10.10900 _cell_length_c 10.10900 _cell_angle_alpha 90.00000 _cell_angle_beta 90.00000 _cell_angle_gamma 90.00000 loop_ _atom_site_type_symbol _atom_site_label _atom_site_symmetry_multiplicity _atom_site_Wyckoff_label _atom_site_fract_x _atom_site_fract_y _atom_site_fract_z _atom_site_occupancy Li Li1 48 h 0.1996 0.1996 0.0264 0.409 Li Li2 24 g 0.017 0.25 0.25 0.183 Br Br1 4 a 0.0 0.0 0.0 0.49 Br Br2 4 c 0.25 0.25 0.25 0.01 I I1 4 a 0.0 0.0 0.0 0.48 I I2 4 c 0.25 0.25 0.25 0.02 P P1 4 b 0.5 0.5 0.5 1.0 S S1 4 c 0.25 0.25 0.25 0.97 S S2 16 e 0.617 0.617 0.617 1.0 S S3 4 a 0.0 0.0 0.0 0.03 | Br,I,S | 默认集合 | 0.0262 | 298 | Y | T | Y |  | 259203
Li6PS5Cl | data_manual _symmetry_space_group_name_H-M 'F -4 3 m' _symmetry_Int_Tables_number 216 _cell_length_a 9.86140 _cell_length_b 9.86140 _cell_length_c 9.86140 _cell_angle_alpha 90.00000 _cell_angle_beta 90.00000 _cell_angle_gamma 90.00000 loop_ _atom_site_type_symbol _atom_site_label _atom_site_symmetry_multiplicity _atom_site_Wyckoff_label _atom_site_fract_x _atom_site_fract_y _atom_site_fract_z _atom_site_occupancy Li Li1 48 h 0.1798 0.1797 0.0182 0.5 Cl Cl1 4 a 0.0 0.0 0.0 0.385 Cl Cl2 4 c 0.25 0.25 0.25 0.615 P P1 4 b 0.5 0.5 0.5 1.0 S S1 4 c 0.25 0.25 0.25 0.385 S S2 16 e 0.6186 0.6186 0.6186 1.0 S S3 4 a 0.0 0.0 0.0 0.615 | Cl,S | 默认集合 | 0.033 | 298 | Y | T | Y |  | 259205
Li6PS5Cl0.75Br0.25 | data_manual _symmetry_space_group_name_H-M 'F -4 3 m' _symmetry_Int_Tables_number 216 _cell_length_a 9.89110 _cell_length_b 9.89110 _cell_length_c 9.89110 _cell_angle_alpha 90.00000 _cell_angle_beta 90.00000 _cell_angle_gamma 90.00000 loop_ _atom_site_type_symbol _atom_site_label _atom_site_symmetry_multiplicity _atom_site_Wyckoff_label _atom_site_fract_x _atom_site_fract_y _atom_site_fract_z _atom_site_occupancy Li Li1 48 h 0.1834 0.1834 0.0178 0.5 Cl Cl1 4 a 0.0 0.0 0.0 0.315 Cl Cl2 4 c 0.25 0.25 0.25 0.435 Br Br1 4 a 0.0 0.0 0.0 0.102 Br Br2 4 c 0.25 0.25 0.25 0.148 P P1 4 b 0.5 0.5 0.5 1.0 S S1 4 c 0.25 0.25 0.25 0.417 S S2 16 e 0.6178 0.6178 0.6178 1.0 S S3 4 a 0.0 0.0 0.0 0.582 | Br,Cl,S | 默认集合 | 2.26 | 298 | Y | T | Y |  | 259206
Li6PS5Br | data_manual _symmetry_space_group_name_H-M 'F -4 3 m' _symmetry_Int_Tables_number 216 _cell_length_a 9.95300 _cell_length_b 9.95300 _cell_length_c 9.95300 _cell_angle_alpha 90.00000 _cell_angle_beta 90.00000 _cell_angle_gamma 90.00000 loop_ _atom_site_type_symbol _atom_site_label _atom_site_symmetry_multiplicity _atom_site_Wyckoff_label _atom_site_fract_x _atom_site_fract_y _atom_site_fract_z _atom_site_occupancy Li Li1 48 h 0.1929 0.1929 0.0251 0.441 Li Li2 24 g 0.017 0.25 0.25 0.119 Br Br1 4 a 0.0 0.0 0.0 0.779 Br Br2 4 c 0.25 0.25 0.25 0.221 P P1 4 b 0.5 0.5 0.5 1.0 S S1 4 c 0.25 0.25 0.25 0.779 S S2 16 e 0.6181 0.6181 0.6181 1.0 S S3 4 a 0.0 0.0 0.0 0.221 | Br,S | 默认集合 | 0.0241 | 298 | Y | T | Y |  | 259208
Li6PS5Br0.75I0.25 | data_manual _symmetry_space_group_name_H-M 'F -4 3 m' _symmetry_Int_Tables_number 216 _cell_length_a 10.03600 _cell_length_b 10.03600 _cell_length_c 10.03600 _cell_angle_alpha 90.00000 _cell_angle_beta 90.00000 _cell_angle_gamma 90.00000 loop_ _atom_site_type_symbol _atom_site_label _atom_site_symmetry_multiplicity _atom_site_Wyckoff_label _atom_site_fract_x _atom_site_fract_y _atom_site_fract_z _atom_site_occupancy Li Li1 48 h 0.197 0.197 0.0262 0.412 Li Li2 24 g 0.019 0.25 0.25 0.175 Br Br1 4 a 0.0 0.0 0.0 0.663 Br Br2 4 c 0.25 0.25 0.25 0.087 I I1 4 a 0.0 0.0 0.0 0.181 I I2 4 c 0.25 0.25 0.25 0.069 P P1 4 b 0.5 0.5 0.5 1.0 S S1 4 c 0.25 0.25 0.25 0.844 S S2 16 e 0.6177 0.6177 0.6177 1.0 S S3 4 a 0.0 0.0 0.0 0.155 | Br,I,S | 默认集合 | 0.112 | 298 | Y | T | Y |  | 259209
Li6PS5Br0.25I0.75 | data_manual _symmetry_space_group_name_H-M 'F -4 3 m' _symmetry_Int_Tables_number 216 _cell_length_a 10.11080 _cell_length_b 10.11080 _cell_length_c 10.11080 _cell_angle_alpha 90.00000 _cell_angle_beta 90.00000 _cell_angle_gamma 90.00000 loop_ _atom_site_type_symbol _atom_site_label _atom_site_symmetry_multiplicity _atom_site_Wyckoff_label _atom_site_fract_x _atom_site_fract_y _atom_site_fract_z _atom_site_occupancy Li Li1 48 h 0.2025 0.2025 0.0257 0.407 Li Li2 24 g 0.018 0.25 0.25 0.185 Br Br1 4 a 0.0 0.0 0.0 0.243 Br Br2 4 c 0.25 0.25 0.25 0.007 I I1 4 a 0.0 0.0 0.0 0.741 I I2 4 c 0.25 0.25 0.25 0.009 P P1 4 b 0.5 0.5 0.5 1.0 S S1 4 c 0.25 0.25 0.25 0.984 S S2 16 e 0.6165 0.6165 0.6165 1.0 S S3 4 a 0.0 0.0 0.0 0.015 | Br,I,S | 默认集合 | 0.00472 | 298 | Y | T | Y |  | 259211
Li6PS5I | data_manual _symmetry_space_group_name_H-M 'F -4 3 m' _symmetry_Int_Tables_number 216 _cell_length_a 10.14130 _cell_length_b 10.14130 _cell_length_c 10.14130 _cell_angle_alpha 90.00000 _cell_angle_beta 90.00000 _cell_angle_gamma 90.00000 loop_ _atom_site_type_symbol _atom_site_label _atom_site_symmetry_multiplicity _atom_site_Wyckoff_label _atom_site_fract_x _atom_site_fract_y _atom_site_fract_z _atom_site_occupancy Li Li1 48 h 0.2044 0.2044 0.0266 0.391 Li Li2 24 g 0.018 0.25 0.25 0.219 I I1 4 a 0.0 0.0 0.0 1.0 P P1 4 b 0.5 0.5 0.5 1.0 S S1 4 c 0.25 0.25 0.25 1.0 S S2 16 e 0.6163 0.6163 0.6163 1.0 | I,S | 默认集合 | 0.22 | 298 | Y | T | Y |  | 259212
Li1.2Al0.2Ge1.8(PO4)3 | data_manual _symmetry_space_group_name_H-M 'R -3 c H' _symmetry_Int_Tables_number 167 _cell_length_a 8.26190 _cell_length_b 8.26190 _cell_length_c 20.56560 _cell_angle_alpha 90.00000 _cell_angle_beta 90.00000 _cell_angle_gamma 120.00000 loop_ _atom_site_type_symbol _atom_site_label _atom_site_symmetry_multiplicity _atom_site_Wyckoff_label _atom_site_fract_x _atom_site_fract_y _atom_site_fract_z _atom_site_occupancy P P1 18 e 0.2874 0.0 0.25 1.0 O O1 36 f 0.0185 0.1963 0.1889 1.0 O O2 36 f 0.1858 0.16 0.0833 1.0 Li Li1 6 b 0.0 0.0 0.0 0.76 Ge Ge1 12 c 0.0 0.0 0.1414 0.879 Al Al1 12 c 0.0 0.0 0.1414 0.121 Li Li2 36 f 0.271 0.001 0.062 0.08 | O | 默认集合 | 0.0483 | 298 | Y | T | Y |  | 263760
Li1.3Al0.3Ge1.7(PO4)3 | data_manual _symmetry_space_group_name_H-M 'R -3 c H' _symmetry_Int_Tables_number 167 _cell_length_a 8.26190 _cell_length_b 8.26190 _cell_length_c 20.56460 _cell_angle_alpha 90.00000 _cell_angle_beta 90.00000 _cell_angle_gamma 120.00000 loop_ _atom_site_type_symbol _atom_site_label _atom_site_symmetry_multiplicity _atom_site_Wyckoff_label _atom_site_fract_x _atom_site_fract_y _atom_site_fract_z _atom_site_occupancy P P1 18 e 0.2874 0.0 0.25 1.0 O O1 36 f 0.0187 0.1966 0.1888 1.0 O O2 36 f 0.1855 0.16 0.0833 1.0 Li Li1 6 b 0.0 0.0 0.0 0.73 Ge Ge1 12 c 0.0 0.0 0.1415 0.881 Al Al1 12 c 0.0 0.0 0.1415 0.119 Li Li2 36 f 0.004 0.273 0.0615 0.084 | O | 默认集合 | 0.0824 | 298 | Y | T | Y |  | 263761
Li1.5Al0.5Ge1.5(PO4)3 | data_manual _symmetry_space_group_name_H-M 'R -3 c H' _symmetry_Int_Tables_number 167 _cell_length_a 8.25260 _cell_length_b 8.25260 _cell_length_c 20.68310 _cell_angle_alpha 90.00000 _cell_angle_beta 90.00000 _cell_angle_gamma 120.00000 loop_ _atom_site_type_symbol _atom_site_label _atom_site_symmetry_multiplicity _atom_site_Wyckoff_label _atom_site_fract_x _atom_site_fract_y _atom_site_fract_z _atom_site_occupancy P P1 18 e 0.2873 0.0 0.25 1.0 O O1 36 f 0.0222 0.1986 0.1891 1.0 O O2 36 f 0.1864 0.1624 0.0847 1.0 Li Li1 6 b 0.0 0.0 0.0 0.5 Ge Ge1 12 c 0.0 0.0 0.1417 0.76 Al Al1 12 c 0.0 0.0 0.1417 0.24 Li Li2 36 f 0.014 0.226 0.0578 0.163 | O | 默认集合 | 0.286 | 298 | Y | T | Y |  | 263764
Li1.7Al0.7Ge1.3(PO4)3 | data_manual _symmetry_space_group_name_H-M 'R -3 c H' _symmetry_Int_Tables_number 167 _cell_length_a 8.25250 _cell_length_b 8.25250 _cell_length_c 20.69360 _cell_angle_alpha 90.00000 _cell_angle_beta 90.00000 _cell_angle_gamma 120.00000 loop_ _atom_site_type_symbol _atom_site_label _atom_site_symmetry_multiplicity _atom_site_Wyckoff_label _atom_site_fract_x _atom_site_fract_y _atom_site_fract_z _atom_site_occupancy P P1 18 e 0.2874 0.0 0.25 1.0 O O1 36 f 0.0223 0.1987 0.1892 1.0 O O2 36 f 0.1865 0.1621 0.0848 1.0 Li Li1 6 b 0.0 0.0 0.0 0.48 Ge Ge1 12 c 0.0 0.0 0.1417 0.763 Al Al1 12 c 0.0 0.0 0.1417 0.237 Li Li2 36 f 0.016 0.228 0.0573 0.165 | O | 默认集合 | 0.264 | 298 | Y | T | Y |  | 263765
Li1.8Al0.8Ge1.2(PO4)3 | data_manual _symmetry_space_group_name_H-M 'R -3 c H' _symmetry_Int_Tables_number 167 _cell_length_a 8.25000 _cell_length_b 8.25000 _cell_length_c 20.70620 _cell_angle_alpha 90.00000 _cell_angle_beta 90.00000 _cell_angle_gamma 120.00000 loop_ _atom_site_type_symbol _atom_site_label _atom_site_symmetry_multiplicity _atom_site_Wyckoff_label _atom_site_fract_x _atom_site_fract_y _atom_site_fract_z _atom_site_occupancy P P1 18 e 0.2873 0.0 0.25 1.0 O O1 36 f 0.0225 0.1989 0.1893 1.0 O O2 36 f 0.1863 0.162 0.085 1.0 Li Li1 6 b 0.0 0.0 0.0 0.45 Ge Ge1 12 c 0.0 0.0 0.1418 0.779 Al Al1 12 c 0.0 0.0 0.1418 0.221 Li Li2 36 f 0.014 0.235 0.0576 0.166 | O | 默认集合 | 0.137 | 298 | Y | T | Y |  | 263766
Li6P(S4.9Se0.1)Br | data_manual _symmetry_space_group_name_H-M 'F -4 3 m' _symmetry_Int_Tables_number 216 _cell_length_a 9.99020 _cell_length_b 9.99020 _cell_length_c 9.99020 _cell_angle_alpha 90.00000 _cell_angle_beta 90.00000 _cell_angle_gamma 90.00000 loop_ _atom_site_type_symbol _atom_site_label _atom_site_symmetry_multiplicity _atom_site_Wyckoff_label _atom_site_fract_x _atom_site_fract_y _atom_site_fract_z _atom_site_occupancy Li Li1 48 h 0.1929 0.1929 0.0251 0.441 Li Li2 24 g 0.017 0.25 0.25 0.119 P P1 4 b 0.5 0.5 0.5 1.0 S S1 16 e 0.6212 0.6212 0.6212 1.0 Br Br1 4 a 0.0 0.0 0.0 0.79107 Br Br2 4 c 0.25 0.25 0.25 0.20893 S S2 4 a 0.0 0.0 0.0 0.20893 S S3 4 c 0.25 0.25 0.25 0.69107 Se Se1 4 c 0.25 0.25 0.25 0.1 | Br,S,Se | 默认集合 | 3.2 | 298 | Y | T | Y |  | 267194
Li6P(S4.8Se0.2)Br | data_manual _symmetry_space_group_name_H-M 'F -4 3 m' _symmetry_Int_Tables_number 216 _cell_length_a 9.99460 _cell_length_b 9.99460 _cell_length_c 9.99460 _cell_angle_alpha 90.00000 _cell_angle_beta 90.00000 _cell_angle_gamma 90.00000 loop_ _atom_site_type_symbol _atom_site_label _atom_site_symmetry_multiplicity _atom_site_Wyckoff_label _atom_site_fract_x _atom_site_fract_y _atom_site_fract_z _atom_site_occupancy Li Li1 48 h 0.0571 0.0571 0.7249 0.441 Li Li2 24 f 0.267 0.0 0.0 0.119 P P1 4 c 0.25 0.25 0.25 1.0 S S1 4 a 0.0 0.0 0.0 0.697 Br Br1 4 d 0.75 0.75 0.75 0.897 Br Br2 4 a 0.0 0.0 0.0 0.102 S S2 4 d 0.75 0.75 0.75 0.102 S S3 16 e 0.129 0.129 0.129 1.0 Se Se1 4 b 0.5 0.5 0.5 0.2 | Br,S,Se | 默认集合 | 3.92 | 298 | Y | T | Y |  | 267195
Li6P(S4.7Se0.3)Br | data_manual _symmetry_space_group_name_H-M 'F -4 3 m' _symmetry_Int_Tables_number 216 _cell_length_a 9.99740 _cell_length_b 9.99740 _cell_length_c 9.99740 _cell_angle_alpha 90.00000 _cell_angle_beta 90.00000 _cell_angle_gamma 90.00000 loop_ _atom_site_type_symbol _atom_site_label _atom_site_symmetry_multiplicity _atom_site_Wyckoff_label _atom_site_fract_x _atom_site_fract_y _atom_site_fract_z _atom_site_occupancy Li Li1 48 h 0.1929 0.1929 0.0251 0.441 Li Li2 24 g 0.017 0.25 0.25 0.119 P P1 4 b 0.5 0.5 0.5 1.0 S S1 16 e 0.6222 0.6222 0.6222 0.96853 Se Se1 16 e 0.6222 0.6222 0.6222 0.03147 Br Br1 4 a 0.0 0.0 0.0 1.0 S S2 4 c 0.25 0.25 0.25 0.82588 Se Se2 4 c 0.25 0.25 0.25 0.17412 | Br,S,Se | 默认集合 | 3.62 | 298 | Y | T | Y |  | 267196
Li6P(S4.6Se0.4)Br | data_manual _symmetry_space_group_name_H-M 'F -4 3 m' _symmetry_Int_Tables_number 216 _cell_length_a 10.00790 _cell_length_b 10.00790 _cell_length_c 10.00790 _cell_angle_alpha 90.00000 _cell_angle_beta 90.00000 _cell_angle_gamma 90.00000 loop_ _atom_site_type_symbol _atom_site_label _atom_site_symmetry_multiplicity _atom_site_Wyckoff_label _atom_site_fract_x _atom_site_fract_y _atom_site_fract_z _atom_site_occupancy Li Li1 48 h 0.1929 0.1929 0.0251 0.441 Li Li2 24 g 0.017 0.25 0.25 0.119 P P1 4 b 0.5 0.5 0.5 1.0 S S1 16 e 0.6233 0.6233 0.6233 0.968 Se Se1 16 e 0.6233 0.6233 0.6233 0.032 Br Br1 4 a 0.0 0.0 0.0 1.0 S S2 4 c 0.25 0.25 0.25 0.729 Se Se2 4 c 0.25 0.25 0.25 0.271 | Br,S,Se | 默认集合 | 3.64 | 298 | Y | T | Y |  | 267197
Li6P(S4.5Se0.5)Br | data_manual _symmetry_space_group_name_H-M 'F -4 3 m' _symmetry_Int_Tables_number 216 _cell_length_a 10.01760 _cell_length_b 10.01760 _cell_length_c 10.01760 _cell_angle_alpha 90.00000 _cell_angle_beta 90.00000 _cell_angle_gamma 90.00000 loop_ _atom_site_type_symbol _atom_site_label _atom_site_symmetry_multiplicity _atom_site_Wyckoff_label _atom_site_fract_x _atom_site_fract_y _atom_site_fract_z _atom_site_occupancy Li Li1 48 h 0.1929 0.1929 0.0251 0.441 Li Li2 24 g 0.017 0.25 0.25 0.119 P P1 4 b 0.5 0.5 0.5 1.0 S S1 16 e 0.6225 0.6225 0.6225 0.96608 Se Se1 16 e 0.6225 0.6225 0.6225 0.03392 Br Br1 4 a 0.0 0.0 0.0 1.0 S S2 4 c 0.25 0.25 0.25 0.63568 Se Se2 4 c 0.25 0.25 0.25 0.36432 | Br,S,Se | 默认集合 | 2.68 | 298 | Y | T | Y |  | 267198
Li6P(S4.4Se0.6)Br | data_manual _symmetry_space_group_name_H-M 'F -4 3 m' _symmetry_Int_Tables_number 216 _cell_length_a 10.02590 _cell_length_b 10.02590 _cell_length_c 10.02590 _cell_angle_alpha 90.00000 _cell_angle_beta 90.00000 _cell_angle_gamma 90.00000 loop_ _atom_site_type_symbol _atom_site_label _atom_site_symmetry_multiplicity _atom_site_Wyckoff_label _atom_site_fract_x _atom_site_fract_y _atom_site_fract_z _atom_site_occupancy Li Li1 48 h 0.1929 0.1929 0.0251 0.441 Li Li2 24 g 0.017 0.25 0.25 0.119 P P1 4 b 0.5 0.5 0.5 1.0 S S1 16 e 0.6224 0.6224 0.6224 0.95781 Se Se1 16 e 0.6224 0.6224 0.6224 0.04219 Br Br1 4 a 0.0 0.0 0.0 1.0 S S2 4 c 0.25 0.25 0.25 0.56876 Se Se2 4 c 0.25 0.25 0.25 0.43124 | Br,S,Se | 默认集合 | 2.78 | 298 | Y | T | Y |  | 267199
Li6P(S4.3Se0.7)Br | data_manual _symmetry_space_group_name_H-M 'F -4 3 m' _symmetry_Int_Tables_number 216 _cell_length_a 10.02650 _cell_length_b 10.02650 _cell_length_c 10.02650 _cell_angle_alpha 90.00000 _cell_angle_beta 90.00000 _cell_angle_gamma 90.00000 loop_ _atom_site_type_symbol _atom_site_label _atom_site_symmetry_multiplicity _atom_site_Wyckoff_label _atom_site_fract_x _atom_site_fract_y _atom_site_fract_z _atom_site_occupancy Li Li1 48 h 0.1929 0.1929 0.0251 0.441 Li Li2 24 g 0.017 0.25 0.25 0.119 P P1 4 b 0.5 0.5 0.5 1.0 S S1 16 e 0.6237 0.6237 0.6237 0.93694 Se Se1 16 e 0.6237 0.6237 0.6237 0.06306 Br Br1 4 a 0.0 0.0 0.0 1.0 S S2 4 c 0.25 0.25 0.25 0.55224 Se Se2 4 c 0.25 0.25 0.25 0.44776 | Br,S,Se | 默认集合 | 3.01 | 298 | Y | T | Y |  | 267200
Li6P(S4.2Se0.8)Br | data_manual _symmetry_space_group_name_H-M 'F -4 3 m' _symmetry_Int_Tables_number 216 _cell_length_a 10.03320 _cell_length_b 10.03320 _cell_length_c 10.03320 _cell_angle_alpha 90.00000 _cell_angle_beta 90.00000 _cell_angle_gamma 90.00000 loop_ _atom_site_type_symbol _atom_site_label _atom_site_symmetry_multiplicity _atom_site_Wyckoff_label _atom_site_fract_x _atom_site_fract_y _atom_site_fract_z _atom_site_occupancy Li Li1 48 h 0.1929 0.1929 0.0251 0.441 Li Li2 24 g 0.017 0.25 0.25 0.119 P P1 4 b 0.5 0.5 0.5 1.0 S S1 16 e 0.6217 0.6217 0.6217 0.92048 Se Se1 16 e 0.6217 0.6217 0.6217 0.07952 Br Br1 4 a 0.0 0.0 0.0 1.0 S S2 4 c 0.25 0.25 0.25 0.51808 Se Se2 4 c 0.25 0.25 0.25 0.48192 | Br,S,Se | 默认集合 | 3.48 | 298 | Y | T | Y |  | 267201
Li6P(S4.1Se0.9)Br | data_manual _symmetry_space_group_name_H-M 'F -4 3 m' _symmetry_Int_Tables_number 216 _cell_length_a 10.04190 _cell_length_b 10.04190 _cell_length_c 10.04190 _cell_angle_alpha 90.00000 _cell_angle_beta 90.00000 _cell_angle_gamma 90.00000 loop_ _atom_site_type_symbol _atom_site_label _atom_site_symmetry_multiplicity _atom_site_Wyckoff_label _atom_site_fract_x _atom_site_fract_y _atom_site_fract_z _atom_site_occupancy Li Li1 48 h 0.1929 0.1929 0.0251 0.441 Li Li2 24 g 0.017 0.25 0.25 0.119 P P1 4 b 0.5 0.5 0.5 1.0 S S1 16 e 0.6225 0.6225 0.6225 0.89625 Se Se1 16 e 0.6225 0.6225 0.6225 0.10375 Br Br1 4 a 0.0 0.0 0.0 1.0 S S2 4 c 0.25 0.25 0.25 0.515 Se Se2 4 c 0.25 0.25 0.25 0.485 | Br,S,Se | 默认集合 | 3.82 | 298 | Y | T | Y |  | 267202
Li6P(S4Se)Br | data_manual _symmetry_space_group_name_H-M 'F -4 3 m' _symmetry_Int_Tables_number 216 _cell_length_a 10.05220 _cell_length_b 10.05220 _cell_length_c 10.05220 _cell_angle_alpha 90.00000 _cell_angle_beta 90.00000 _cell_angle_gamma 90.00000 loop_ _atom_site_type_symbol _atom_site_label _atom_site_symmetry_multiplicity _atom_site_Wyckoff_label _atom_site_fract_x _atom_site_fract_y _atom_site_fract_z _atom_site_occupancy Li Li1 48 h 0.1929 0.1929 0.0251 0.441 Li Li2 24 g 0.017 0.25 0.25 0.119 P P1 4 b 0.5 0.5 0.5 1.0 S S1 16 e 0.6236 0.6236 0.6236 0.91371 Se Se1 16 e 0.6236 0.6236 0.6236 0.08629 Br Br1 4 a 0.0 0.0 0.0 1.0 Se Se2 4 c 0.25 0.25 0.25 0.65484 | Br,S,Se | 默认集合 | 3.61 | 298 | Y | T | Y |  | 267203
Li3YBr6 | data_manual _symmetry_space_group_name_H-M 'C 1 2/m 1' _symmetry_Int_Tables_number 12 _cell_length_a 6.91880 _cell_length_b 11.97420 _cell_length_c 6.86350 _cell_angle_alpha 90.00000 _cell_angle_beta 109.78000 _cell_angle_gamma 90.00000 loop_ _atom_site_type_symbol _atom_site_label _atom_site_symmetry_multiplicity _atom_site_Wyckoff_label _atom_site_fract_x _atom_site_fract_y _atom_site_fract_z _atom_site_occupancy Li Li1 4 h 0.0 0.288 0.5 0.75378 Y Y1 4 h 0.0 0.288 0.5 0.11935 Li Li2 4 g 0.0 0.1928 0.0 0.53358 Li Li3 8 j 0.375 0.175 0.153 0.09492 Y Y2 2 b 0.0 0.5 0.0 0.76129 Li Li4 2 b 0.0 0.5 0.0 0.0456 Br Br1 4 i 0.2564 0.0 0.2433 1.0 Br Br2 8 j 0.2525 0.3295 0.2374 1.0 | Br | 默认集合 | 1.92 | 298 | Y | T | Y |  | 29961
Li10GeP2S12 | data_manual _symmetry_space_group_name_H-M 'P 42/n m c Z' _symmetry_Int_Tables_number 137 _cell_length_a 8.68770 _cell_length_b 8.68770 _cell_length_c 12.58270 _cell_angle_alpha 90.00000 _cell_angle_beta 90.00000 _cell_angle_gamma 90.00000 loop_ _atom_site_type_symbol _atom_site_label _atom_site_symmetry_multiplicity _atom_site_Wyckoff_label _atom_site_fract_x _atom_site_fract_y _atom_site_fract_z _atom_site_occupancy Li Li1 16 h 0.5185 0.0042 0.0608 0.46 Li Li2 4 d 0.25 0.25 0.1951 1.0 Li Li3 16 h 0.028 0.016 0.2105 0.374 Li Li4 4 c 0.75 0.25 0.504 0.65 Ge Ge1 4 d 0.25 0.25 0.442 0.5 P P1 4 d 0.25 0.25 0.442 0.5 P P2 2 b 0.75 0.25 0.25 1.0 S S1 8 g 0.25 0.5643 0.6588 1.0 S S2 8 g 0.25 0.0454 0.347 1.0 S S3 8 g 0.25 0.0533 0.0408 1.0 | S | 默认集合 | 7.6 | 298 | Y | T | Y |  | 30161
Li10Ge0.66Sn0.33P2S12 | data_manual _symmetry_space_group_name_H-M 'P 42/n m c Z' _symmetry_Int_Tables_number 137 _cell_length_a 8.70680 _cell_length_b 8.70680 _cell_length_c 12.63940 _cell_angle_alpha 90.00000 _cell_angle_beta 90.00000 _cell_angle_gamma 90.00000 loop_ _atom_site_type_symbol _atom_site_label _atom_site_symmetry_multiplicity _atom_site_Wyckoff_label _atom_site_fract_x _atom_site_fract_y _atom_site_fract_z _atom_site_occupancy Li Li1 16 h 0.5173 0.003 0.0606 0.42 Li Li2 4 d 0.25 0.25 0.199 1.0 Li Li3 16 h 0.025 0.0135 0.2122 0.419 Li Li4 4 c 0.75 0.25 0.502 0.66 Ge Ge1 4 d 0.25 0.25 0.4411 0.33907 Sn Sn1 4 d 0.25 0.25 0.4411 0.16093 P P1 4 d 0.25 0.25 0.4411 0.5 P P2 2 b 0.75 0.25 0.25 1.0 S S1 8 g 0.25 0.5624 0.6595 1.0 S S2 8 g 0.25 0.0443 0.3478 1.0 S S3 8 g 0.25 0.0507 0.0407 1.0 | S | 默认集合 | 6.4 | 298 | Y | T | Y |  | 30165
Li10Ge0.33Sn0.66P2S12 | data_manual _symmetry_space_group_name_H-M 'P 42/n m c Z' _symmetry_Int_Tables_number 137 _cell_length_a 8.71820 _cell_length_b 8.71820 _cell_length_c 12.68760 _cell_angle_alpha 90.00000 _cell_angle_beta 90.00000 _cell_angle_gamma 90.00000 loop_ _atom_site_type_symbol _atom_site_label _atom_site_symmetry_multiplicity _atom_site_Wyckoff_label _atom_site_fract_x _atom_site_fract_y _atom_site_fract_z _atom_site_occupancy Li Li1 16 h 0.5172 0.0065 0.0627 0.41 Li Li2 4 d 0.25 0.25 0.2014 1.0 Li Li3 16 h 0.027 0.015 0.2092 0.424 Li Li4 4 c 0.75 0.25 0.003 0.65 Ge Ge1 4 d 0.25 0.25 0.4399 0.17088 Sn Sn1 4 d 0.25 0.25 0.4399 0.32912 P P1 4 d 0.25 0.25 0.4399 0.5 P P2 2 b 0.75 0.25 0.25 1.0 S S1 8 g 0.25 0.563 0.6595 1.0 S S2 8 g 0.25 0.0436 0.3478 1.0 S S3 8 g 0.25 0.0481 0.0401 1.0 | S | 默认集合 | 4.8 | 298 | Y | T | Y |  | 30169
Li10SnP2S12 | data_manual _symmetry_space_group_name_H-M 'P 42/n m c Z' _symmetry_Int_Tables_number 137 _cell_length_a 8.72970 _cell_length_b 8.72970 _cell_length_c 12.74280 _cell_angle_alpha 90.00000 _cell_angle_beta 90.00000 _cell_angle_gamma 90.00000 loop_ _atom_site_type_symbol _atom_site_label _atom_site_symmetry_multiplicity _atom_site_Wyckoff_label _atom_site_fract_x _atom_site_fract_y _atom_site_fract_z _atom_site_occupancy Li Li1 16 h 0.5197 0.0085 0.0687 0.35 Li Li2 4 d 0.25 0.25 0.1968 0.88 Li Li3 16 h 0.027 0.011 0.2071 0.5 Li Li4 4 c 0.75 0.25 0.002 0.74 Sn Sn1 4 d 0.25 0.25 0.4385 0.5 P P1 4 d 0.25 0.25 0.4385 0.5 P P2 2 b 0.75 0.25 0.25 1.0 S S1 8 g 0.25 0.5626 0.6597 1.0 S S2 8 g 0.25 0.0409 0.3476 1.0 S S3 8 g 0.25 0.0471 0.0396 1.0 | S | 默认集合 | 3.8 | 298 | Y | T | Y |  | 30173
Li1.3Al0.3Ti1.7(PO4)3 | data_manual _symmetry_space_group_name_H-M 'R -3 c H' _symmetry_Int_Tables_number 167 _cell_length_a 8.49200 _cell_length_b 8.49200 _cell_length_c 20.86200 _cell_angle_alpha 90.00000 _cell_angle_beta 90.00000 _cell_angle_gamma 120.00000 loop_ _atom_site_type_symbol _atom_site_label _atom_site_symmetry_multiplicity _atom_site_Wyckoff_label _atom_site_fract_x _atom_site_fract_y _atom_site_fract_z _atom_site_occupancy Li Li1 6 b 0.0 0.0 0.0 1.0 Ti Ti1 12 c 0.0 0.0 0.1355 0.85 P P1 18 e 0.2778 0.0 0.25 1.0 O O1 36 f 0.0278 0.2066 0.1817 1.0 O O2 36 f 0.1988 0.1756 0.085 1.0 Al Al1 12 c 0.0 0.0 0.1351 0.15 | O | 默认集合 | 6.2 | 298 | Y | T | Y |  | 36778
Li1.5Al0.5Ge1.5(PO4)3 | data_manual _symmetry_space_group_name_H-M 'R -3 c H' _symmetry_Int_Tables_number 167 _cell_length_a 8.27500 _cell_length_b 8.27500 _cell_length_c 20.51200 _cell_angle_alpha 90.00000 _cell_angle_beta 90.00000 _cell_angle_gamma 120.00000 loop_ _atom_site_type_symbol _atom_site_label _atom_site_symmetry_multiplicity _atom_site_Wyckoff_label _atom_site_fract_x _atom_site_fract_y _atom_site_fract_z _atom_site_occupancy Li Li1 6 b 0.0 0.0 0.0 1.0 Ge Ge1 12 c 0.0 0.0 0.1408 0.75 P P1 18 e 0.2861 0.0 0.25 1.0 O O1 36 f 0.0215 0.2081 0.1865 1.0 O O2 36 f 0.1788 0.1563 0.0811 1.0 Al Al1 12 c 0.0 0.0 0.1406 0.25 | O | 默认集合 | 0.19 | 298 | Y | T | Y |  | 36779
Li1.2Al0.2Ti1.8(PO4)3 | data_manual _symmetry_space_group_name_H-M 'R -3 c H' _symmetry_Int_Tables_number 167 _cell_length_a 8.51170 _cell_length_b 8.51170 _cell_length_c 20.73840 _cell_angle_alpha 90.00000 _cell_angle_beta 90.00000 _cell_angle_gamma 120.00000 loop_ _atom_site_type_symbol _atom_site_label _atom_site_symmetry_multiplicity _atom_site_Wyckoff_label _atom_site_fract_x _atom_site_fract_y _atom_site_fract_z _atom_site_occupancy P P1 18 e 0.2908 0.0 0.25 1.0 O O1 36 f 0.0023 0.1888 0.1897 1.0 O O2 36 f 0.1875 0.164 0.0803 1.0 Li Li1 6 b 0.0 0.0 0.0 1.0000 Ti Ti1 12 c 0.0 0.0 0.1415 0.90042 Al Al1 12 c 0.0 0.0 0.1415 0.09957 Li Li2 6 a 0.0 0.0 0.25 0.19914 | O | 默认集合 | 0.595 | 298 | Y | T | Y |  | 427621
Li2Sr2Al(PO4)3 | data_manual _symmetry_space_group_name_H-M 'P 1 21/c 1' _symmetry_Int_Tables_number 14 _cell_length_a 4.94500 _cell_length_b 22.08800 _cell_length_c 9.83740 _cell_angle_alpha 90.00000 _cell_angle_beta 118.69600 _cell_angle_gamma 90.00000 loop_ _atom_site_type_symbol _atom_site_label _atom_site_symmetry_multiplicity _atom_site_Wyckoff_label _atom_site_fract_x _atom_site_fract_y _atom_site_fract_z _atom_site_occupancy Li Li1 4 e 0.325 0.5692 0.0968 1.0 Li Li2 4 e 0.3309 0.2356 0.0697 1.0 Sr Sr1 4 e 0.019 0.1603 0.236 1.0 Sr Sr2 4 e 0.0199 0.8391 0.2564 1.0 Al Al1 4 e 0.012 0.5088 0.2499 1.0 P P1 4 e 0.3236 0.0763 0.0653 1.0 P P2 4 e 0.3736 0.4339 0.097 1.0 P P3 4 e 0.3328 0.7272 0.09 1.0 O O1 4 e 0.4031 0.3733 0.1731 1.0 O O2 4 e 0.2521 0.4831 0.1627 1.0 O O3 4 e 0.2285 0.0526 0.1832 1.0 O O4 4 e 0.6937 0.4533 0.1172 1.0 O O5 4 e 0.3725 0.2505 0.2712 1.0 O O6 4 e 0.0484 0.7442 0.106 1.0 O O7 4 e 0.1496 0.0703 0.4201 1.0 O O8 4 e 0.6981 0.2467 0.0621 1.0 O O9 4 e 0.6743 0.0672 0.1368 1.0 O O10 4 e 0.149 0.4524 0.4057 1.0 O O11 4 e 0.3511 0.6577 0.0841 1.0 O O12 4 e 0.256 0.1444 0.0445 1.0 | O | 氧化态推测 | <1E-7 | 298 | Y | T | N |  | 431319
Fe0.16La2.95Li5.68Zr2O12 | data_manual _symmetry_space_group_name_H-M 'I -4 3 d' _symmetry_Int_Tables_number 220 _cell_length_a 12.97830 _cell_length_b 12.97830 _cell_length_c 12.97830 _cell_angle_alpha 90.00000 _cell_angle_beta 90.00000 _cell_angle_gamma 90.00000 loop_ _atom_site_type_symbol _atom_site_label _atom_site_symmetry_multiplicity _atom_site_Wyckoff_label _atom_site_fract_x _atom_site_fract_y _atom_site_fract_z _atom_site_occupancy La La1 24 d 0.1297 0.0 0.25 0.982 Zr Zr1 16 c 0.0004 0.0004 0.0004 1.0 O O1 48 e 0.0296 0.4461 0.1525 1.0 O O2 48 e 0.1027 0.1953 0.2837 1.0 Li Li1 12 b 0.875 0.0 0.25 0.657 Fe Fe1 12 b 0.875 0.0 0.25 0.093 Li Li2 12 a 0.375 0.0 0.25 0.736 Fe Fe2 12 a 0.375 0.0 0.25 0.014 Li Li3 48 e 0.1532 0.1765 0.4365 0.5971 | O | 默认集合 | 0.935 | 298 | Y | T | Y |  | 431391
Fe0.19La2.95Li5.57Zr2O12 | data_manual _symmetry_space_group_name_H-M 'I -4 3 d' _symmetry_Int_Tables_number 220 _cell_length_a 12.97690 _cell_length_b 12.97690 _cell_length_c 12.97690 _cell_angle_alpha 90.00000 _cell_angle_beta 90.00000 _cell_angle_gamma 90.00000 loop_ _atom_site_type_symbol _atom_site_label _atom_site_symmetry_multiplicity _atom_site_Wyckoff_label _atom_site_fract_x _atom_site_fract_y _atom_site_fract_z _atom_site_occupancy La La1 24 d 0.1299 0.0 0.25 0.984 Zr Zr1 16 c 0.0002 0.0002 0.0002 1.0 O O1 48 e 0.0297 0.4462 0.1525 1.0 O O2 48 e 0.1028 0.1954 0.2836 1.0 Li Li1 12 b 0.875 0.0 0.25 0.611 Fe Fe1 12 b 0.875 0.0 0.25 0.109 Li Li2 12 a 0.375 0.0 0.25 0.703 Fe Fe2 12 a 0.375 0.0 0.25 0.017 Li Li3 48 e 0.1531 0.1768 0.4363 0.6 | O | 默认集合 | 1.38 | 298 | Y | T | Y |  | 431392
Li6CuB4O10 | data_manual _symmetry_space_group_name_H-M 'P -1' _symmetry_Int_Tables_number 2 _cell_length_a 3.31220 _cell_length_b 6.68270 _cell_length_c 9.27860 _cell_angle_alpha 78.84400 _cell_angle_beta 89.76000 _cell_angle_gamma 86.61400 loop_ _atom_site_type_symbol _atom_site_label _atom_site_symmetry_multiplicity _atom_site_Wyckoff_label _atom_site_fract_x _atom_site_fract_y _atom_site_fract_z _atom_site_occupancy Cu Cu1 1 d 0.5 0.0 0.0 1.0 B B1 2 i 0.1151 0.2199 0.2104 1.0 B B2 2 i 0.6214 0.1498 0.6865 1.0 O O1 2 i 0.146 0.2072 0.0687 1.0 O O2 2 i 0.4711 0.797 0.1821 1.0 O O3 2 i 0.1802 0.0425 0.3237 1.0 O O4 2 i 0.033 0.3932 0.2646 1.0 O O5 2 i 0.5531 0.2797 0.5546 1.0 Li Li1 2 i 0.076 0.2111 0.469 1.0 Li Li2 2 i 0.529 0.477 0.3531 1.0 Li Li3 2 i 0.013 0.3544 0.8753 1.0 | O | 氧化态推测 | 1e-10 | 298 | Y | T | Y |  | 4819
Li6.7La3Zr1.7Ta0.3O12 | data_manual _symmetry_space_group_name_H-M 'I a -3 d' _symmetry_Int_Tables_number 230 _cell_length_a 12.98550 _cell_length_b 12.98550 _cell_length_c 12.98550 _cell_angle_alpha 90.00000 _cell_angle_beta 90.00000 _cell_angle_gamma 90.00000 loop_ _atom_site_type_symbol _atom_site_label _atom_site_symmetry_multiplicity _atom_site_Wyckoff_label _atom_site_fract_x _atom_site_fract_y _atom_site_fract_z _atom_site_occupancy O O1 96 h 0.1034 0.1931 0.2758 1.0 Li Li1 96 h 0.0911 0.2005 0.3629 0.522 Li Li2 24 d 0.375 0.0 0.25 0.05 La La1 24 c 0.125 0.0 0.25 1.0 Zr Zr1 16 a 0.0 0.0 0.0 0.85 Ta Ta1 16 a 0.0 0.0 0.0 0.15 | O | 默认集合 | 0.69 | 298 | Y | T | Y |  | 48784
Li3P | data_manual _symmetry_space_group_name_H-M 'P 63/m m c' _symmetry_Int_Tables_number 194 _cell_length_a 4.27300 _cell_length_b 4.27300 _cell_length_c 7.59400 _cell_angle_alpha 90.00000 _cell_angle_beta 90.00000 _cell_angle_gamma 120.00000 loop_ _atom_site_type_symbol _atom_site_label _atom_site_symmetry_multiplicity _atom_site_Wyckoff_label _atom_site_fract_x _atom_site_fract_y _atom_site_fract_z _atom_site_occupancy P P1 2 c 0.3333 0.6667 0.25 1.0 Li Li1 2 b 0.0 0.0 0.25 1.0 Li Li2 4 f 0.3333 0.6667 0.584 1.0 | P | 氧化态推测 | 0.703 | 298 | Y | T | Y |  | 642223